## XRD_Raw_Counts
2Theta_deg | Pristine_MOF_counts | Intermediate_counts | ZnO_counts | Co₃O₄/C_counts | S_scheme_Heterostructure_counts
10 | 496 | 1036 | 136 | 134 | 249
10.02 | 513 | 1069 | 146 | 157 | 232
10.04 | 578 | 1088 | 141 | 154 | 283
10.06 | 706 | 1122 | 166 | 155 | 227
10.08 | 795 | 1181 | 153 | 144 | 215
10.1 | 952 | 1128 | 154 | 144 | 291
10.12 | 1150 | 1197 | 125 | 151 | 250
10.14 | 1371 | 1203 | 162 | 164 | 265
10.16 | 1709 | 1233 | 134 | 141 | 298
10.18 | 2037 | 1174 | 129 | 165 | 250
10.2 | 2682 | 1193 | 150 | 143 | 252
10.22 | 3035 | 1210 | 146 | 202 | 245
10.24 | 3743 | 1227 | 149 | 155 | 262
10.26 | 4307 | 1319 | 148 | 141 | 231
10.28 | 4950 | 1279 | 140 | 133 | 236
10.3 | 5565 | 1257 | 125 | 160 | 254
10.32 | 6286 | 1299 | 141 | 159 | 261
10.34 | 6606 | 1266 | 165 | 152 | 320
10.36 | 6630 | 1269 | 145 | 158 | 246
10.38 | 6493 | 1195 | 153 | 129 | 269
10.4 | 6170 | 1314 | 175 | 143 | 266
10.42 | 5724 | 1288 | 142 | 146 | 259
10.44 | 4963 | 1246 | 150 | 142 | 258
10.46 | 4231 | 1242 | 146 | 178 | 262
10.48 | 3626 | 1205 | 146 | 139 | 239
10.5 | 2959 | 1199 | 135 | 157 | 299
10.52 | 2547 | 1222 | 140 | 164 | 281
10.54 | 1978 | 1201 | 142 | 165 | 254
10.56 | 1670 | 1150 | 152 | 175 | 279
10.58 | 1331 | 1149 | 157 | 174 | 289
10.6 | 1075 | 1138 | 158 | 159 | 281
10.62 | 923 | 1063 | 120 | 158 | 272
10.64 | 751 | 1078 | 147 | 123 | 256
10.66 | 631 | 1060 | 144 | 174 | 247
10.68 | 564 | 997 | 115 | 163 | 238
10.7 | 491 | 981 | 154 | 156 | 275
10.72 | 498 | 1012 | 157 | 156 | 260
10.74 | 433 | 940 | 129 | 162 | 266
10.76 | 423 | 913 | 145 | 155 | 285
10.78 | 385 | 918 | 152 | 142 | 249
10.8 | 317 | 904 | 153 | 150 | 246
10.82 | 357 | 863 | 146 | 173 | 273
10.84 | 319 | 839 | 133 | 152 | 254
10.86 | 334 | 783 | 139 | 155 | 304
10.88 | 279 | 847 | 152 | 147 | 266
10.9 | 315 | 785 | 162 | 132 | 299
10.92 | 292 | 729 | 143 | 164 | 286
10.94 | 274 | 739 | 121 | 158 | 274
10.96 | 281 | 748 | 153 | 172 | 280
10.98 | 264 | 720 | 131 | 170 | 257
11 | 258 | 688 | 148 | 159 | 293
11.02 | 241 | 672 | 146 | 172 | 316
11.04 | 275 | 669 | 141 | 185 | 282
11.06 | 269 | 608 | 132 | 145 | 266
11.08 | 221 | 551 | 150 | 144 | 252
11.1 | 215 | 584 | 139 | 132 | 316
11.12 | 246 | 571 | 146 | 148 | 273
11.14 | 229 | 555 | 137 | 142 | 288
11.16 | 222 | 559 | 147 | 151 | 253
11.18 | 203 | 548 | 146 | 150 | 275
11.2 | 203 | 531 | 139 | 170 | 282
11.22 | 194 | 504 | 141 | 169 | 259
11.24 | 205 | 526 | 150 | 153 | 277
11.26 | 228 | 515 | 131 | 140 | 261
11.28 | 202 | 480 | 136 | 167 | 244
11.3 | 224 | 497 | 143 | 145 | 253
11.32 | 207 | 494 | 139 | 161 | 258
11.34 | 202 | 463 | 157 | 161 | 258
11.36 | 183 | 504 | 148 | 154 | 281
11.38 | 201 | 438 | 158 | 142 | 271
11.4 | 184 | 513 | 137 | 165 | 292
11.42 | 187 | 458 | 124 | 151 | 317
11.44 | 174 | 436 | 133 | 156 | 299
11.46 | 188 | 454 | 148 | 165 | 303
11.48 | 193 | 428 | 156 | 118 | 277
11.5 | 187 | 444 | 145 | 172 | 286
11.52 | 197 | 420 | 151 | 177 | 282
11.54 | 195 | 419 | 144 | 147 | 262
11.56 | 184 | 434 | 168 | 144 | 287
11.58 | 202 | 430 | 142 | 134 | 278
11.6 | 190 | 410 | 137 | 154 | 267
11.62 | 201 | 404 | 179 | 151 | 259
11.64 | 193 | 433 | 137 | 163 | 313
11.66 | 171 | 459 | 129 | 186 | 292
11.68 | 185 | 441 | 126 | 159 | 295
11.7 | 194 | 465 | 164 | 126 | 283
11.72 | 181 | 481 | 136 | 142 | 263
11.74 | 225 | 454 | 126 | 166 | 310
11.76 | 190 | 424 | 131 | 156 | 296
11.78 | 176 | 486 | 178 | 156 | 292
11.8 | 192 | 468 | 121 | 144 | 264
11.82 | 184 | 505 | 154 | 155 | 285
11.84 | 222 | 501 | 153 | 151 | 301
11.86 | 205 | 461 | 130 | 143 | 294
11.88 | 206 | 485 | 151 | 141 | 276
11.9 | 206 | 521 | 105 | 129 | 276
11.92 | 239 | 524 | 129 | 131 | 283
11.94 | 246 | 544 | 151 | 126 | 323
11.96 | 189 | 552 | 127 | 159 | 308
11.98 | 236 | 585 | 155 | 143 | 281
12 | 205 | 567 | 136 | 144 | 237
12.02 | 216 | 581 | 155 | 154 | 261
12.04 | 203 | 585 | 156 | 147 | 269
12.06 | 192 | 617 | 158 | 165 | 288
12.08 | 262 | 682 | 164 | 153 | 322
12.1 | 254 | 683 | 142 | 141 | 322
12.12 | 242 | 651 | 164 | 147 | 323
12.14 | 264 | 690 | 159 | 159 | 275
12.16 | 261 | 712 | 149 | 176 | 289
12.18 | 282 | 724 | 137 | 153 | 283
12.2 | 323 | 723 | 151 | 151 | 307
12.22 | 321 | 740 | 136 | 162 | 316
12.24 | 245 | 783 | 141 | 161 | 324
12.26 | 347 | 802 | 121 | 138 | 273
12.28 | 342 | 810 | 150 | 177 | 295
12.3 | 343 | 826 | 127 | 172 | 293
12.32 | 375 | 878 | 121 | 155 | 289
12.34 | 403 | 862 | 138 | 140 | 285
12.36 | 441 | 966 | 148 | 139 | 335
12.38 | 499 | 938 | 151 | 164 | 286
12.4 | 582 | 981 | 153 | 162 | 299
12.42 | 706 | 1017 | 152 | 145 | 300
12.44 | 736 | 1014 | 148 | 146 | 268
12.46 | 905 | 996 | 143 | 134 | 307
12.48 | 1021 | 1000 | 127 | 149 | 274
12.5 | 1257 | 1031 | 138 | 104 | 303
12.52 | 1485 | 1097 | 153 | 139 | 305
12.54 | 1829 | 1141 | 141 | 135 | 307
12.56 | 2189 | 1040 | 150 | 173 | 344
12.58 | 2689 | 1017 | 172 | 153 | 328
12.6 | 3195 | 1071 | 136 | 149 | 321
12.62 | 3674 | 1114 | 154 | 146 | 305
12.64 | 4143 | 1080 | 144 | 133 | 321
12.66 | 4589 | 1145 | 113 | 172 | 316
12.68 | 5022 | 1120 | 109 | 156 | 305
12.7 | 5148 | 1122 | 135 | 164 | 307
12.72 | 5269 | 1160 | 135 | 149 | 281
12.74 | 5342 | 1103 | 137 | 138 | 326
12.76 | 4831 | 1074 | 115 | 164 | 276
12.78 | 4583 | 1092 | 114 | 157 | 323
12.8 | 4132 | 1129 | 133 | 113 | 317
12.82 | 3596 | 1031 | 147 | 147 | 293
12.84 | 3056 | 1123 | 110 | 158 | 297
12.86 | 2614 | 1105 | 128 | 171 | 308
12.88 | 2098 | 1100 | 132 | 142 | 305
12.9 | 1729 | 1075 | 128 | 168 | 317
12.92 | 1411 | 962 | 153 | 151 | 312
12.94 | 1256 | 943 | 134 | 171 | 285
12.96 | 973 | 1005 | 132 | 141 | 332
12.98 | 827 | 965 | 149 | 162 | 333
13 | 751 | 1017 | 137 | 136 | 309
13.02 | 627 | 943 | 134 | 125 | 312
13.04 | 501 | 912 | 145 | 156 | 322
13.06 | 474 | 891 | 120 | 160 | 305
13.08 | 434 | 942 | 144 | 114 | 321
13.1 | 426 | 874 | 151 | 148 | 343
13.12 | 382 | 783 | 151 | 132 | 308
13.14 | 321 | 850 | 142 | 148 | 291
13.16 | 313 | 777 | 114 | 137 | 324
13.18 | 299 | 803 | 143 | 150 | 312
13.2 | 278 | 748 | 136 | 136 | 315
13.22 | 248 | 755 | 122 | 139 | 310
13.24 | 260 | 779 | 139 | 146 | 338
13.26 | 274 | 774 | 159 | 131 | 335
13.28 | 248 | 734 | 135 | 149 | 324
13.3 | 277 | 656 | 143 | 138 | 334
13.32 | 243 | 649 | 115 | 170 | 378
13.34 | 262 | 647 | 159 | 143 | 333
13.36 | 232 | 613 | 146 | 133 | 300
13.38 | 236 | 562 | 139 | 149 | 339
13.4 | 209 | 585 | 155 | 146 | 343
13.42 | 228 | 632 | 157 | 140 | 314
13.44 | 181 | 548 | 130 | 168 | 340
13.46 | 198 | 619 | 136 | 164 | 294
13.48 | 212 | 602 | 118 | 151 | 324
13.5 | 195 | 585 | 149 | 139 | 305
13.52 | 190 | 555 | 148 | 149 | 344
13.54 | 197 | 599 | 139 | 147 | 335
13.56 | 194 | 546 | 95 | 148 | 325
13.58 | 190 | 492 | 151 | 161 | 344
13.6 | 196 | 526 | 133 | 152 | 320
13.62 | 200 | 494 | 128 | 151 | 378
13.64 | 203 | 465 | 128 | 150 | 304
13.66 | 159 | 472 | 130 | 140 | 345
13.68 | 170 | 479 | 133 | 139 | 319
13.7 | 179 | 466 | 143 | 183 | 338
13.72 | 176 | 478 | 126 | 148 | 303
13.74 | 175 | 479 | 126 | 151 | 350
13.76 | 158 | 452 | 121 | 145 | 355
13.78 | 164 | 455 | 142 | 155 | 327
13.8 | 188 | 471 | 138 | 158 | 303
13.82 | 185 | 494 | 134 | 161 | 346
13.84 | 172 | 467 | 148 | 154 | 372
13.86 | 170 | 470 | 131 | 169 | 336
13.88 | 157 | 462 | 150 | 157 | 341
13.9 | 188 | 474 | 115 | 142 | 351
13.92 | 169 | 518 | 122 | 148 | 336
13.94 | 175 | 473 | 111 | 156 | 378
13.96 | 148 | 449 | 160 | 134 | 310
13.98 | 188 | 470 | 133 | 159 | 317
14 | 180 | 468 | 144 | 157 | 354
14.02 | 172 | 461 | 130 | 156 | 358
14.04 | 179 | 483 | 131 | 142 | 363
14.06 | 193 | 499 | 132 | 165 | 317
14.08 | 194 | 501 | 153 | 158 | 351
14.1 | 190 | 452 | 151 | 154 | 363
14.12 | 194 | 472 | 121 | 136 | 332
14.14 | 217 | 452 | 154 | 141 | 352
14.16 | 208 | 485 | 134 | 127 | 328
14.18 | 180 | 508 | 115 | 148 | 323
14.2 | 201 | 514 | 142 | 127 | 371
14.22 | 212 | 495 | 149 | 155 | 357
14.24 | 214 | 555 | 115 | 132 | 358
14.26 | 211 | 538 | 130 | 146 | 367
14.28 | 225 | 556 | 133 | 120 | 371
14.3 | 228 | 499 | 138 | 143 | 342
14.32 | 286 | 551 | 130 | 138 | 336
14.34 | 238 | 586 | 156 | 139 | 330
14.36 | 290 | 527 | 124 | 160 | 394
14.38 | 307 | 525 | 119 | 121 | 302
14.4 | 349 | 556 | 117 | 135 | 382
14.42 | 379 | 564 | 145 | 172 | 375
14.44 | 424 | 562 | 136 | 122 | 351
14.46 | 538 | 593 | 120 | 153 | 369
14.48 | 589 | 596 | 136 | 130 | 371
14.5 | 698 | 583 | 133 | 131 | 335
14.52 | 838 | 604 | 135 | 152 | 322
14.54 | 942 | 585 | 124 | 171 | 380
14.56 | 1105 | 588 | 145 | 148 | 336
14.58 | 1175 | 625 | 142 | 147 | 403
14.6 | 1293 | 602 | 110 | 143 | 361
14.62 | 1452 | 580 | 150 | 158 | 372
14.64 | 1527 | 590 | 145 | 156 | 358
14.66 | 1603 | 603 | 127 | 139 | 336
14.68 | 1526 | 611 | 110 | 158 | 368
14.7 | 1632 | 637 | 120 | 152 | 348
14.72 | 1542 | 620 | 144 | 150 | 389
14.74 | 1351 | 585 | 133 | 131 | 367
14.76 | 1254 | 628 | 130 | 145 | 397
14.78 | 1238 | 598 | 115 | 160 | 381
14.8 | 1056 | 594 | 170 | 136 | 333
14.82 | 907 | 574 | 117 | 155 | 333
14.84 | 825 | 545 | 115 | 131 | 424
14.86 | 650 | 585 | 100 | 123 | 369
14.88 | 600 | 549 | 115 | 156 | 344
14.9 | 544 | 554 | 121 | 149 | 360
14.92 | 425 | 573 | 137 | 143 | 381
14.94 | 366 | 558 | 116 | 131 | 360
14.96 | 342 | 519 | 124 | 138 | 366
14.98 | 317 | 533 | 137 | 155 | 389
15 | 264 | 557 | 128 | 141 | 367
15.02 | 270 | 524 | 125 | 133 | 376
15.04 | 227 | 533 | 111 | 132 | 379
15.06 | 200 | 519 | 130 | 150 | 370
15.08 | 227 | 533 | 132 | 128 | 374
15.1 | 213 | 517 | 158 | 146 | 350
15.12 | 199 | 487 | 127 | 117 | 375
15.14 | 206 | 489 | 132 | 135 | 366
15.16 | 183 | 478 | 146 | 156 | 356
15.18 | 207 | 484 | 130 | 136 | 398
15.2 | 185 | 485 | 136 | 117 | 418
15.22 | 172 | 475 | 138 | 138 | 358
15.24 | 195 | 499 | 144 | 150 | 369
15.26 | 170 | 478 | 111 | 134 | 361
15.28 | 186 | 507 | 123 | 144 | 396
15.3 | 217 | 465 | 141 | 142 | 383
15.32 | 181 | 501 | 120 | 161 | 407
15.34 | 185 | 407 | 130 | 158 | 401
15.36 | 192 | 433 | 121 | 149 | 396
15.38 | 164 | 447 | 119 | 124 | 367
15.4 | 148 | 451 | 121 | 161 | 393
15.42 | 179 | 455 | 115 | 147 | 425
15.44 | 168 | 428 | 146 | 133 | 386
15.46 | 160 | 427 | 117 | 148 | 397
15.48 | 175 | 464 | 126 | 156 | 415
15.5 | 197 | 442 | 136 | 139 | 376
15.52 | 180 | 411 | 138 | 156 | 350
15.54 | 181 | 419 | 134 | 149 | 344
15.56 | 192 | 435 | 130 | 134 | 368
15.58 | 173 | 421 | 136 | 143 | 429
15.6 | 186 | 425 | 140 | 156 | 370
15.62 | 176 | 475 | 136 | 133 | 388
15.64 | 198 | 422 | 123 | 146 | 424
15.66 | 194 | 381 | 120 | 153 | 406
15.68 | 187 | 399 | 152 | 134 | 403
15.7 | 186 | 388 | 127 | 164 | 395
15.72 | 214 | 434 | 113 | 144 | 415
15.74 | 177 | 400 | 144 | 124 | 392
15.76 | 183 | 414 | 139 | 139 | 407
15.78 | 191 | 439 | 131 | 118 | 397
15.8 | 216 | 416 | 139 | 153 | 437
15.82 | 221 | 411 | 126 | 159 | 427
15.84 | 203 | 427 | 116 | 143 | 369
15.86 | 221 | 399 | 148 | 152 | 412
15.88 | 215 | 437 | 109 | 152 | 407
15.9 | 251 | 401 | 137 | 139 | 389
15.92 | 230 | 426 | 125 | 141 | 433
15.94 | 258 | 376 | 123 | 149 | 405
15.96 | 283 | 421 | 107 | 127 | 415
15.98 | 286 | 420 | 107 | 167 | 442
16 | 259 | 416 | 126 | 141 | 399
16.02 | 308 | 454 | 103 | 150 | 441
16.04 | 337 | 383 | 117 | 139 | 420
16.06 | 352 | 382 | 152 | 128 | 406
16.08 | 390 | 371 | 126 | 143 | 416
16.1 | 416 | 433 | 123 | 133 | 401
16.12 | 488 | 408 | 138 | 129 | 413
16.14 | 574 | 405 | 120 | 178 | 420
16.16 | 608 | 381 | 121 | 140 | 425
16.18 | 726 | 424 | 143 | 157 | 409
16.2 | 895 | 415 | 116 | 160 | 449
16.22 | 1091 | 433 | 123 | 152 | 439
16.24 | 1331 | 343 | 129 | 140 | 459
16.26 | 1522 | 375 | 153 | 134 | 415
16.28 | 1807 | 409 | 130 | 158 | 408
16.3 | 2099 | 442 | 114 | 121 | 422
16.32 | 2488 | 416 | 136 | 135 | 443
16.34 | 2833 | 403 | 124 | 151 | 449
16.36 | 3288 | 399 | 131 | 135 | 407
16.38 | 3569 | 432 | 114 | 148 | 428
16.4 | 3685 | 411 | 137 | 149 | 448
16.42 | 3980 | 437 | 136 | 157 | 440
16.44 | 3889 | 409 | 114 | 138 | 419
16.46 | 3737 | 385 | 121 | 136 | 499
16.48 | 3546 | 408 | 125 | 136 | 449
16.5 | 3146 | 411 | 143 | 142 | 462
16.52 | 2863 | 415 | 156 | 182 | 477
16.54 | 2545 | 396 | 119 | 106 | 447
16.56 | 2084 | 366 | 120 | 116 | 426
16.58 | 1802 | 431 | 127 | 158 | 479
16.6 | 1449 | 402 | 126 | 163 | 465
16.62 | 1280 | 401 | 120 | 150 | 455
16.64 | 1069 | 377 | 130 | 182 | 413
16.66 | 891 | 422 | 109 | 170 | 417
16.68 | 697 | 379 | 102 | 157 | 443
16.7 | 655 | 424 | 125 | 175 | 455
16.72 | 503 | 404 | 135 | 159 | 485
16.74 | 443 | 425 | 146 | 150 | 505
16.76 | 409 | 409 | 135 | 158 | 493
16.78 | 366 | 400 | 129 | 150 | 518
16.8 | 345 | 410 | 147 | 141 | 453
16.82 | 306 | 429 | 128 | 166 | 509
16.84 | 315 | 431 | 145 | 161 | 487
16.86 | 285 | 416 | 125 | 169 | 526
16.88 | 262 | 414 | 141 | 170 | 461
16.9 | 278 | 422 | 127 | 144 | 545
16.92 | 295 | 420 | 124 | 161 | 510
16.94 | 239 | 451 | 130 | 164 | 550
16.96 | 243 | 461 | 127 | 165 | 476
16.98 | 222 | 424 | 124 | 172 | 494
17 | 245 | 425 | 122 | 173 | 513
17.02 | 235 | 409 | 142 | 160 | 512
17.04 | 233 | 426 | 132 | 173 | 508
17.06 | 212 | 432 | 132 | 168 | 571
17.08 | 203 | 453 | 150 | 185 | 502
17.1 | 204 | 453 | 127 | 167 | 551
17.12 | 220 | 442 | 151 | 170 | 533
17.14 | 252 | 433 | 123 | 178 | 530
17.16 | 195 | 475 | 137 | 186 | 562
17.18 | 223 | 434 | 141 | 187 | 557
17.2 | 242 | 431 | 134 | 189 | 569
17.22 | 209 | 412 | 122 | 185 | 611
17.24 | 194 | 359 | 119 | 185 | 636
17.26 | 211 | 394 | 114 | 212 | 565
17.28 | 183 | 413 | 127 | 205 | 611
17.3 | 217 | 428 | 124 | 194 | 562
17.32 | 231 | 409 | 141 | 165 | 592
17.34 | 238 | 412 | 126 | 214 | 665
17.36 | 234 | 435 | 130 | 183 | 607
17.38 | 212 | 421 | 120 | 196 | 623
17.4 | 232 | 395 | 126 | 189 | 668
17.42 | 267 | 440 | 114 | 197 | 661
17.44 | 238 | 390 | 113 | 208 | 656
17.46 | 266 | 431 | 134 | 231 | 655
17.48 | 233 | 421 | 114 | 240 | 651
17.5 | 251 | 433 | 120 | 251 | 664
17.52 | 256 | 431 | 110 | 255 | 749
17.54 | 279 | 431 | 118 | 254 | 676
17.56 | 285 | 412 | 115 | 248 | 652
17.58 | 301 | 401 | 116 | 265 | 734
17.6 | 324 | 466 | 111 | 251 | 736
17.62 | 325 | 422 | 137 | 258 | 762
17.64 | 395 | 477 | 136 | 316 | 745
17.66 | 379 | 421 | 151 | 284 | 747
17.68 | 415 | 431 | 122 | 323 | 751
17.7 | 478 | 432 | 125 | 347 | 786
17.72 | 556 | 407 | 122 | 352 | 795
17.74 | 570 | 441 | 117 | 408 | 780
17.76 | 743 | 454 | 132 | 417 | 799
17.78 | 827 | 441 | 126 | 487 | 790
17.8 | 989 | 405 | 112 | 457 | 832
17.82 | 1238 | 428 | 141 | 475 | 760
17.84 | 1425 | 374 | 119 | 528 | 804
17.86 | 1674 | 404 | 125 | 572 | 843
17.88 | 2085 | 429 | 131 | 588 | 851
17.9 | 2384 | 414 | 142 | 603 | 911
17.92 | 3079 | 406 | 99 | 673 | 897
17.94 | 3430 | 431 | 129 | 669 | 809
17.96 | 3842 | 415 | 130 | 703 | 874
17.98 | 4221 | 450 | 123 | 778 | 919
18 | 4598 | 442 | 131 | 842 | 981
18.02 | 4808 | 439 | 115 | 838 | 953
18.04 | 4942 | 453 | 130 | 865 | 981
18.06 | 4916 | 452 | 127 | 964 | 952
18.08 | 4515 | 428 | 120 | 925 | 918
18.1 | 4226 | 432 | 131 | 974 | 911
18.12 | 3795 | 449 | 131 | 954 | 918
18.14 | 3421 | 415 | 115 | 1044 | 966
18.16 | 2970 | 420 | 152 | 1074 | 901
18.18 | 2421 | 468 | 126 | 1119 | 977
18.2 | 2107 | 442 | 111 | 1065 | 950
18.22 | 1566 | 461 | 108 | 1056 | 986
18.24 | 1310 | 446 | 126 | 1099 | 1032
18.26 | 1092 | 451 | 129 | 1128 | 1003
18.28 | 920 | 416 | 124 | 1098 | 928
18.3 | 844 | 447 | 107 | 1121 | 904
18.32 | 665 | 442 | 133 | 1068 | 963
18.34 | 605 | 419 | 133 | 1121 | 936
18.36 | 505 | 412 | 115 | 1120 | 945
18.38 | 457 | 421 | 134 | 1061 | 959
18.4 | 404 | 462 | 141 | 1056 | 949
18.42 | 413 | 473 | 118 | 1022 | 911
18.44 | 353 | 430 | 139 | 1038 | 971
18.46 | 330 | 392 | 127 | 963 | 953
18.48 | 325 | 509 | 163 | 1011 | 969
18.5 | 261 | 509 | 129 | 885 | 941
18.52 | 273 | 446 | 133 | 848 | 958
18.54 | 233 | 444 | 103 | 817 | 955
18.56 | 267 | 477 | 126 | 792 | 956
18.58 | 238 | 495 | 136 | 750 | 900
18.6 | 220 | 432 | 144 | 748 | 922
18.62 | 204 | 446 | 116 | 720 | 911
18.64 | 218 | 451 | 125 | 695 | 900
18.66 | 220 | 450 | 119 | 628 | 922
18.68 | 210 | 429 | 127 | 620 | 872
18.7 | 182 | 461 | 150 | 593 | 882
18.72 | 182 | 502 | 121 | 570 | 888
18.74 | 206 | 431 | 120 | 508 | 873
18.76 | 190 | 432 | 119 | 505 | 882
18.78 | 202 | 473 | 129 | 450 | 834
18.8 | 176 | 506 | 108 | 462 | 847
18.82 | 149 | 450 | 120 | 406 | 819
18.84 | 191 | 457 | 120 | 380 | 819
18.86 | 169 | 437 | 121 | 384 | 813
18.88 | 168 | 502 | 130 | 322 | 780
18.9 | 164 | 478 | 110 | 324 | 747
18.92 | 157 | 459 | 137 | 308 | 834
18.94 | 163 | 458 | 112 | 325 | 815
18.96 | 162 | 453 | 119 | 286 | 779
18.98 | 144 | 470 | 126 | 259 | 768
19 | 126 | 442 | 119 | 237 | 769
19.02 | 178 | 451 | 122 | 243 | 762
19.04 | 146 | 462 | 131 | 254 | 751
19.06 | 161 | 468 | 108 | 232 | 729
19.08 | 146 | 511 | 96 | 252 | 733
19.1 | 172 | 473 | 149 | 198 | 711
19.12 | 135 | 495 | 125 | 224 | 724
19.14 | 132 | 461 | 118 | 201 | 697
19.16 | 140 | 501 | 110 | 227 | 691
19.18 | 147 | 461 | 110 | 191 | 664
19.2 | 142 | 465 | 111 | 194 | 688
19.22 | 135 | 502 | 123 | 201 | 614
19.24 | 134 | 486 | 130 | 191 | 675
19.26 | 132 | 464 | 120 | 182 | 650
19.28 | 138 | 460 | 134 | 208 | 651
19.3 | 141 | 466 | 104 | 224 | 645
19.32 | 115 | 520 | 127 | 203 | 653
19.34 | 153 | 514 | 138 | 168 | 667
19.36 | 103 | 460 | 123 | 178 | 594
19.38 | 152 | 470 | 138 | 174 | 682
19.4 | 129 | 479 | 145 | 179 | 613
19.42 | 137 | 499 | 148 | 160 | 684
19.44 | 114 | 484 | 128 | 165 | 586
19.46 | 131 | 449 | 131 | 186 | 609
19.48 | 125 | 463 | 140 | 160 | 650
19.5 | 124 | 515 | 157 | 178 | 627
19.52 | 119 | 497 | 106 | 170 | 617
19.54 | 115 | 480 | 128 | 153 | 629
19.56 | 125 | 467 | 136 | 171 | 584
19.58 | 122 | 447 | 104 | 159 | 636
19.6 | 112 | 478 | 138 | 168 | 577
19.62 | 129 | 508 | 117 | 151 | 604
19.64 | 129 | 490 | 151 | 164 | 631
19.66 | 126 | 482 | 114 | 167 | 568
19.68 | 112 | 511 | 127 | 176 | 575
19.7 | 112 | 490 | 132 | 160 | 628
19.72 | 136 | 448 | 124 | 163 | 641
19.74 | 137 | 489 | 114 | 159 | 596
19.76 | 126 | 471 | 104 | 128 | 568
19.78 | 134 | 483 | 128 | 181 | 547
19.8 | 140 | 492 | 126 | 152 | 576
19.82 | 141 | 458 | 128 | 165 | 548
19.84 | 146 | 532 | 105 | 155 | 568
19.86 | 132 | 507 | 115 | 160 | 552
19.88 | 126 | 525 | 127 | 156 | 560
19.9 | 108 | 525 | 114 | 146 | 541
19.92 | 123 | 444 | 125 | 134 | 602
19.94 | 121 | 501 | 123 | 178 | 584
19.96 | 123 | 519 | 145 | 145 | 591
19.98 | 105 | 517 | 117 | 161 | 571
20 | 122 | 500 | 128 | 160 | 584
20.02 | 103 | 504 | 125 | 134 | 558
20.04 | 113 | 454 | 143 | 149 | 528
20.06 | 125 | 478 | 110 | 147 | 570
20.08 | 140 | 517 | 124 | 127 | 584
20.1 | 119 | 460 | 132 | 165 | 516
20.12 | 122 | 445 | 143 | 148 | 574
20.14 | 100 | 482 | 116 | 136 | 580
20.16 | 111 | 538 | 111 | 148 | 607
20.18 | 125 | 485 | 121 | 146 | 553
20.2 | 126 | 503 | 114 | 158 | 584
20.22 | 130 | 462 | 102 | 155 | 562
20.24 | 120 | 471 | 103 | 136 | 573
20.26 | 158 | 534 | 112 | 156 | 582
20.28 | 138 | 480 | 116 | 140 | 521
20.3 | 118 | 523 | 113 | 114 | 542
20.32 | 119 | 532 | 129 | 164 | 597
20.34 | 112 | 503 | 138 | 135 | 561
20.36 | 131 | 519 | 120 | 140 | 586
20.38 | 114 | 511 | 128 | 129 | 592
20.4 | 97 | 454 | 103 | 114 | 561
20.42 | 116 | 503 | 124 | 147 | 551
20.44 | 102 | 503 | 133 | 157 | 551
20.46 | 112 | 509 | 128 | 121 | 601
20.48 | 125 | 485 | 133 | 160 | 578
20.5 | 124 | 513 | 139 | 155 | 574
20.52 | 124 | 494 | 126 | 143 | 608
20.54 | 118 | 511 | 102 | 147 | 533
20.56 | 130 | 508 | 104 | 144 | 551
20.58 | 111 | 515 | 136 | 122 | 601
20.6 | 125 | 501 | 123 | 148 | 563
20.62 | 118 | 486 | 127 | 123 | 601
20.64 | 116 | 469 | 123 | 132 | 620
20.66 | 127 | 559 | 125 | 130 | 648
20.68 | 127 | 508 | 127 | 131 | 582
20.7 | 103 | 515 | 127 | 164 | 557
20.72 | 117 | 502 | 106 | 133 | 532
20.74 | 115 | 507 | 120 | 156 | 543
20.76 | 123 | 518 | 126 | 155 | 569
20.78 | 106 | 496 | 121 | 151 | 595
20.8 | 108 | 504 | 146 | 139 | 602
20.82 | 121 | 486 | 123 | 128 | 606
20.84 | 107 | 499 | 133 | 142 | 631
20.86 | 118 | 538 | 122 | 109 | 579
20.88 | 126 | 464 | 135 | 152 | 539
20.9 | 113 | 529 | 125 | 118 | 572
20.92 | 150 | 522 | 124 | 148 | 609
20.94 | 125 | 501 | 131 | 128 | 579
20.96 | 107 | 533 | 123 | 134 | 623
20.98 | 150 | 536 | 128 | 161 | 572
21 | 131 | 479 | 124 | 139 | 593
21.02 | 129 | 476 | 114 | 131 | 571
21.04 | 113 | 475 | 118 | 145 | 569
21.06 | 109 | 524 | 127 | 139 | 556
21.08 | 136 | 499 | 126 | 119 | 590
21.1 | 143 | 518 | 133 | 132 | 632
21.12 | 121 | 550 | 118 | 128 | 576
21.14 | 121 | 537 | 130 | 123 | 588
21.16 | 113 | 532 | 123 | 142 | 593
21.18 | 118 | 512 | 113 | 129 | 631
21.2 | 139 | 527 | 123 | 128 | 617
21.22 | 142 | 551 | 121 | 163 | 596
21.24 | 111 | 512 | 133 | 136 | 583
21.26 | 119 | 487 | 129 | 160 | 585
21.28 | 119 | 504 | 139 | 159 | 573
21.3 | 129 | 478 | 122 | 126 | 598
21.32 | 133 | 520 | 114 | 131 | 612
21.34 | 132 | 498 | 106 | 126 | 588
21.36 | 123 | 496 | 108 | 135 | 617
21.38 | 140 | 519 | 134 | 125 | 580
21.4 | 130 | 563 | 113 | 127 | 574
21.42 | 149 | 503 | 118 | 126 | 603
21.44 | 161 | 527 | 163 | 137 | 597
21.46 | 137 | 525 | 130 | 147 | 641
21.48 | 167 | 507 | 143 | 134 | 640
21.5 | 156 | 520 | 128 | 135 | 624
21.52 | 134 | 528 | 137 | 148 | 564
21.54 | 164 | 515 | 131 | 124 | 625
21.56 | 153 | 501 | 124 | 153 | 611
21.58 | 151 | 511 | 112 | 125 | 615
21.6 | 155 | 519 | 126 | 130 | 593
21.62 | 167 | 490 | 121 | 139 | 620
21.64 | 173 | 546 | 123 | 126 | 649
21.66 | 186 | 531 | 126 | 166 | 618
21.68 | 212 | 504 | 140 | 142 | 649
21.7 | 253 | 519 | 130 | 138 | 647
21.72 | 246 | 595 | 120 | 134 | 647
21.74 | 250 | 517 | 157 | 137 | 577
21.76 | 333 | 547 | 145 | 132 | 631
21.78 | 311 | 548 | 133 | 130 | 603
21.8 | 358 | 543 | 139 | 129 | 650
21.82 | 356 | 512 | 121 | 141 | 563
21.84 | 510 | 540 | 159 | 111 | 669
21.86 | 530 | 514 | 134 | 106 | 681
21.88 | 629 | 600 | 158 | 139 | 612
21.9 | 709 | 553 | 145 | 138 | 639
21.92 | 830 | 543 | 129 | 128 | 652
21.94 | 959 | 537 | 155 | 141 | 658
21.96 | 1169 | 534 | 148 | 154 | 683
21.98 | 1216 | 540 | 146 | 132 | 660
22 | 1365 | 522 | 154 | 156 | 652
22.02 | 1669 | 531 | 116 | 135 | 683
22.04 | 1638 | 512 | 122 | 130 | 641
22.06 | 1790 | 553 | 144 | 127 | 631
22.08 | 1818 | 547 | 128 | 110 | 716
22.1 | 1831 | 586 | 141 | 128 | 670
22.12 | 1843 | 527 | 123 | 123 | 660
22.14 | 1786 | 527 | 148 | 115 | 618
22.16 | 1711 | 555 | 151 | 118 | 628
22.18 | 1504 | 560 | 149 | 143 | 674
22.2 | 1364 | 545 | 142 | 128 | 703
22.22 | 1235 | 523 | 134 | 141 | 715
22.24 | 1117 | 553 | 149 | 123 | 695
22.26 | 918 | 530 | 157 | 132 | 722
22.28 | 835 | 573 | 141 | 142 | 622
22.3 | 714 | 586 | 138 | 118 | 730
22.32 | 533 | 581 | 161 | 130 | 706
22.34 | 538 | 578 | 163 | 130 | 730
22.36 | 456 | 497 | 175 | 128 | 663
22.38 | 382 | 562 | 123 | 139 | 726
22.4 | 330 | 573 | 138 | 136 | 732
22.42 | 331 | 555 | 163 | 144 | 738
22.44 | 310 | 598 | 164 | 145 | 744
22.46 | 240 | 550 | 139 | 129 | 681
22.48 | 259 | 598 | 162 | 149 | 767
22.5 | 202 | 560 | 154 | 130 | 732
22.52 | 179 | 567 | 158 | 116 | 763
22.54 | 196 | 590 | 140 | 149 | 738
22.56 | 196 | 570 | 149 | 119 | 796
22.58 | 180 | 541 | 169 | 128 | 725
22.6 | 189 | 559 | 197 | 150 | 846
22.62 | 170 | 623 | 139 | 133 | 795
22.64 | 196 | 592 | 169 | 126 | 789
22.66 | 157 | 581 | 149 | 126 | 768
22.68 | 154 | 610 | 172 | 131 | 836
22.7 | 164 | 602 | 139 | 134 | 849
22.72 | 144 | 597 | 159 | 130 | 781
22.74 | 141 | 610 | 146 | 116 | 870
22.76 | 127 | 557 | 160 | 115 | 889
22.78 | 135 | 582 | 163 | 141 | 814
22.8 | 140 | 612 | 188 | 123 | 882
22.82 | 133 | 569 | 152 | 115 | 912
22.84 | 139 | 581 | 182 | 119 | 862
22.86 | 128 | 563 | 167 | 127 | 886
22.88 | 163 | 609 | 162 | 125 | 916
22.9 | 152 | 632 | 150 | 144 | 954
22.92 | 119 | 572 | 151 | 156 | 971
22.94 | 118 | 589 | 192 | 145 | 997
22.96 | 129 | 619 | 158 | 133 | 993
22.98 | 137 | 632 | 187 | 124 | 1045
23 | 128 | 613 | 210 | 150 | 1008
23.02 | 132 | 669 | 163 | 146 | 1044
23.04 | 133 | 593 | 190 | 132 | 1024
23.06 | 116 | 655 | 197 | 139 | 1088
23.08 | 128 | 636 | 208 | 134 | 1076
23.1 | 139 | 667 | 198 | 110 | 1095
23.12 | 137 | 714 | 197 | 129 | 1092
23.14 | 130 | 690 | 199 | 155 | 1131
23.16 | 125 | 686 | 224 | 141 | 1225
23.18 | 143 | 671 | 214 | 122 | 1220
23.2 | 122 | 715 | 220 | 132 | 1244
23.22 | 118 | 760 | 227 | 141 | 1245
23.24 | 130 | 762 | 222 | 120 | 1264
23.26 | 124 | 827 | 219 | 112 | 1307
23.28 | 144 | 776 | 216 | 128 | 1255
23.3 | 128 | 777 | 243 | 147 | 1357
23.32 | 124 | 786 | 260 | 137 | 1486
23.34 | 98 | 751 | 220 | 104 | 1418
23.36 | 105 | 824 | 251 | 114 | 1389
23.38 | 114 | 882 | 242 | 129 | 1504
23.4 | 134 | 794 | 303 | 120 | 1434
23.42 | 130 | 827 | 273 | 131 | 1522
23.44 | 106 | 855 | 326 | 119 | 1587
23.46 | 139 | 845 | 311 | 118 | 1578
23.48 | 114 | 890 | 331 | 142 | 1568
23.5 | 126 | 931 | 337 | 121 | 1525
23.52 | 124 | 945 | 347 | 127 | 1671
23.54 | 117 | 948 | 352 | 134 | 1669
23.56 | 132 | 965 | 404 | 117 | 1791
23.58 | 88 | 1021 | 463 | 131 | 1792
23.6 | 130 | 955 | 459 | 137 | 1857
23.62 | 128 | 1033 | 464 | 122 | 1803
23.64 | 107 | 1140 | 507 | 131 | 1859
23.66 | 145 | 1069 | 600 | 138 | 1886
23.68 | 99 | 1115 | 717 | 127 | 1920
23.7 | 118 | 1198 | 694 | 136 | 1910
23.72 | 133 | 1204 | 813 | 106 | 2057
23.74 | 113 | 1185 | 849 | 131 | 2063
23.76 | 126 | 1257 | 1006 | 134 | 2153
23.78 | 114 | 1343 | 1035 | 131 | 2200
23.8 | 119 | 1402 | 1199 | 127 | 2265
23.82 | 131 | 1373 | 1413 | 127 | 2219
23.84 | 108 | 1363 | 1524 | 121 | 2283
23.86 | 152 | 1317 | 1596 | 128 | 2319
23.88 | 126 | 1370 | 1709 | 131 | 2298
23.9 | 142 | 1461 | 2009 | 120 | 2259
23.92 | 134 | 1394 | 2067 | 130 | 2259
23.94 | 117 | 1493 | 2326 | 126 | 2355
23.96 | 151 | 1385 | 2337 | 144 | 2404
23.98 | 132 | 1429 | 2430 | 117 | 2417
24 | 172 | 1476 | 2671 | 128 | 2444
24.02 | 168 | 1428 | 2786 | 129 | 2296
24.04 | 138 | 1490 | 3117 | 133 | 2262
24.06 | 152 | 1545 | 3167 | 129 | 2289
24.08 | 152 | 1506 | 3255 | 133 | 2398
24.1 | 170 | 1504 | 3298 | 125 | 2340
24.12 | 207 | 1512 | 3390 | 141 | 2351
24.14 | 214 | 1435 | 3302 | 127 | 2366
24.16 | 213 | 1554 | 3463 | 128 | 2456
24.18 | 228 | 1508 | 3311 | 143 | 2350
24.2 | 269 | 1478 | 3019 | 112 | 2352
24.22 | 264 | 1441 | 3062 | 133 | 2323
24.24 | 311 | 1425 | 2921 | 117 | 2291
24.26 | 345 | 1475 | 2693 | 141 | 2323
24.28 | 391 | 1470 | 2606 | 136 | 2272
24.3 | 457 | 1425 | 2402 | 113 | 2185
24.32 | 529 | 1434 | 2282 | 136 | 2271
24.34 | 537 | 1454 | 2118 | 118 | 2269
24.36 | 683 | 1388 | 2005 | 115 | 2228
24.38 | 752 | 1345 | 1853 | 132 | 2237
24.4 | 830 | 1348 | 1715 | 109 | 2199
24.42 | 893 | 1308 | 1557 | 122 | 2170
24.44 | 1027 | 1257 | 1430 | 140 | 2182
24.46 | 1027 | 1236 | 1281 | 136 | 1998
24.48 | 1086 | 1212 | 1125 | 114 | 2117
24.5 | 1157 | 1239 | 978 | 133 | 2027
24.52 | 1106 | 1215 | 904 | 133 | 2079
24.54 | 1065 | 1095 | 871 | 156 | 2105
24.56 | 1068 | 1144 | 763 | 119 | 1944
24.58 | 1020 | 1165 | 712 | 127 | 1891
24.6 | 887 | 1134 | 671 | 134 | 1828
24.62 | 818 | 1101 | 601 | 141 | 1832
24.64 | 737 | 1018 | 534 | 144 | 1926
24.66 | 601 | 1113 | 506 | 151 | 1816
24.68 | 576 | 982 | 521 | 151 | 1900
24.7 | 506 | 920 | 362 | 123 | 1770
24.72 | 409 | 964 | 371 | 142 | 1749
24.74 | 362 | 940 | 374 | 124 | 1760
24.76 | 340 | 925 | 328 | 150 | 1684
24.78 | 295 | 887 | 331 | 149 | 1706
24.8 | 276 | 876 | 340 | 133 | 1634
24.82 | 263 | 848 | 315 | 140 | 1658
24.84 | 204 | 841 | 276 | 132 | 1546
24.86 | 191 | 811 | 327 | 128 | 1505
24.88 | 204 | 784 | 261 | 115 | 1513
24.9 | 183 | 850 | 281 | 137 | 1435
24.92 | 168 | 834 | 271 | 130 | 1432
24.94 | 151 | 740 | 227 | 120 | 1469
24.96 | 150 | 768 | 260 | 128 | 1502
24.98 | 144 | 769 | 222 | 128 | 1391
25 | 144 | 795 | 270 | 138 | 1363
25.02 | 139 | 753 | 228 | 119 | 1334
25.04 | 135 | 732 | 236 | 138 | 1282
25.06 | 143 | 725 | 218 | 138 | 1283
25.08 | 172 | 706 | 234 | 140 | 1247
25.1 | 146 | 685 | 194 | 145 | 1247
25.12 | 124 | 674 | 231 | 124 | 1214
25.14 | 133 | 689 | 196 | 138 | 1217
25.16 | 131 | 649 | 198 | 133 | 1189
25.18 | 106 | 690 | 220 | 142 | 1241
25.2 | 121 | 676 | 174 | 128 | 1088
25.22 | 151 | 661 | 212 | 145 | 1111
25.24 | 129 | 652 | 188 | 129 | 1053
25.26 | 142 | 672 | 179 | 117 | 1011
25.28 | 131 | 664 | 184 | 115 | 1052
25.3 | 104 | 617 | 192 | 128 | 1062
25.32 | 127 | 639 | 196 | 139 | 1091
25.34 | 114 | 624 | 188 | 134 | 1028
25.36 | 133 | 606 | 171 | 122 | 1042
25.38 | 112 | 680 | 193 | 128 | 992
25.4 | 126 | 601 | 176 | 110 | 921
25.42 | 129 | 634 | 147 | 110 | 940
25.44 | 115 | 584 | 156 | 130 | 965
25.46 | 130 | 581 | 174 | 139 | 950
25.48 | 129 | 578 | 153 | 126 | 1028
25.5 | 101 | 603 | 154 | 126 | 917
25.52 | 112 | 548 | 153 | 144 | 921
25.54 | 114 | 570 | 159 | 151 | 869
25.56 | 123 | 601 | 132 | 133 | 961
25.58 | 111 | 553 | 128 | 134 | 937
25.6 | 117 | 581 | 153 | 120 | 809
25.62 | 116 | 599 | 156 | 151 | 867
25.64 | 130 | 559 | 164 | 144 | 857
25.66 | 128 | 589 | 145 | 136 | 814
25.68 | 111 | 554 | 156 | 167 | 855
25.7 | 121 | 558 | 138 | 148 | 824
25.72 | 147 | 610 | 139 | 162 | 847
25.74 | 139 | 588 | 134 | 149 | 845
25.76 | 115 | 628 | 147 | 138 | 841
25.78 | 121 | 541 | 176 | 135 | 788
25.8 | 118 | 613 | 152 | 109 | 826
25.82 | 137 | 621 | 137 | 126 | 796
25.84 | 153 | 552 | 129 | 129 | 765
25.86 | 152 | 608 | 141 | 144 | 772
25.88 | 126 | 543 | 159 | 149 | 770
25.9 | 121 | 569 | 123 | 140 | 861
25.92 | 152 | 572 | 151 | 129 | 784
25.94 | 131 | 599 | 175 | 135 | 815
25.96 | 136 | 563 | 133 | 155 | 777
25.98 | 136 | 539 | 139 | 152 | 803
26 | 142 | 603 | 139 | 147 | 764
26.02 | 167 | 587 | 117 | 133 | 785
26.04 | 156 | 572 | 122 | 127 | 783
26.06 | 158 | 585 | 149 | 153 | 706
26.08 | 164 | 605 | 133 | 129 | 736
26.1 | 137 | 580 | 163 | 128 | 784
26.12 | 150 | 544 | 150 | 149 | 748
26.14 | 163 | 621 | 135 | 135 | 748
26.16 | 165 | 578 | 130 | 127 | 685
26.18 | 163 | 522 | 140 | 134 | 791
26.2 | 151 | 530 | 150 | 138 | 757
26.22 | 201 | 561 | 137 | 126 | 776
26.24 | 213 | 596 | 130 | 141 | 777
26.26 | 198 | 534 | 119 | 131 | 736
26.28 | 242 | 583 | 138 | 151 | 713
26.3 | 282 | 607 | 116 | 123 | 731
26.32 | 256 | 627 | 150 | 139 | 727
26.34 | 286 | 561 | 146 | 144 | 702
26.36 | 323 | 579 | 127 | 142 | 739
26.38 | 367 | 539 | 150 | 127 | 724
26.4 | 417 | 569 | 113 | 146 | 679
26.42 | 482 | 581 | 114 | 143 | 742
26.44 | 582 | 576 | 146 | 127 | 709
26.46 | 671 | 539 | 115 | 155 | 706
26.48 | 755 | 545 | 128 | 161 | 760
26.5 | 864 | 586 | 120 | 131 | 766
26.52 | 1033 | 562 | 119 | 152 | 775
26.54 | 1157 | 534 | 124 | 152 | 729
26.56 | 1449 | 546 | 121 | 155 | 816
26.58 | 1585 | 579 | 132 | 166 | 746
26.6 | 1792 | 566 | 140 | 148 | 735
26.62 | 1977 | 595 | 151 | 174 | 742
26.64 | 2097 | 545 | 127 | 130 | 710
26.66 | 2314 | 520 | 118 | 138 | 754
26.68 | 2268 | 575 | 123 | 147 | 689
26.7 | 2369 | 483 | 132 | 145 | 782
26.72 | 2090 | 595 | 118 | 140 | 764
26.74 | 2066 | 579 | 113 | 144 | 767
26.76 | 1835 | 530 | 132 | 154 | 687
26.78 | 1668 | 614 | 138 | 144 | 732
26.8 | 1410 | 549 | 129 | 184 | 757
26.82 | 1211 | 568 | 132 | 118 | 760
26.84 | 1050 | 581 | 111 | 168 | 746
26.86 | 945 | 524 | 134 | 177 | 731
26.88 | 726 | 574 | 153 | 177 | 745
26.9 | 639 | 577 | 121 | 128 | 717
26.92 | 511 | 524 | 124 | 154 | 709
26.94 | 455 | 583 | 135 | 177 | 724
26.96 | 386 | 546 | 115 | 144 | 736
26.98 | 323 | 522 | 117 | 161 | 759
27 | 324 | 552 | 164 | 149 | 713
27.02 | 263 | 567 | 114 | 144 | 698
27.04 | 253 | 571 | 144 | 150 | 708
27.06 | 235 | 566 | 120 | 160 | 784
27.08 | 198 | 569 | 123 | 152 | 777
27.1 | 218 | 476 | 129 | 164 | 730
27.12 | 200 | 544 | 122 | 144 | 737
27.14 | 216 | 542 | 122 | 169 | 674
27.16 | 181 | 528 | 143 | 162 | 728
27.18 | 169 | 558 | 139 | 159 | 748
27.2 | 181 | 522 | 126 | 158 | 736
27.22 | 163 | 571 | 131 | 165 | 752
27.24 | 145 | 531 | 128 | 179 | 791
27.26 | 149 | 528 | 126 | 163 | 730
27.28 | 163 | 581 | 114 | 186 | 739
27.3 | 129 | 550 | 128 | 178 | 771
27.32 | 139 | 583 | 110 | 171 | 746
27.34 | 128 | 562 | 148 | 185 | 764
27.36 | 149 | 498 | 140 | 180 | 752
27.38 | 128 | 549 | 147 | 178 | 784
27.4 | 137 | 462 | 133 | 171 | 785
27.42 | 145 | 553 | 116 | 181 | 758
27.44 | 147 | 537 | 109 | 167 | 751
27.46 | 146 | 562 | 138 | 165 | 782
27.48 | 121 | 534 | 140 | 183 | 732
27.5 | 143 | 544 | 118 | 172 | 746
27.52 | 124 | 547 | 120 | 191 | 735
27.54 | 120 | 528 | 130 | 176 | 777
27.56 | 128 | 540 | 128 | 200 | 731
27.58 | 111 | 534 | 122 | 186 | 716
27.6 | 116 | 561 | 122 | 192 | 742
27.62 | 117 | 549 | 124 | 170 | 759
27.64 | 120 | 515 | 112 | 210 | 773
27.66 | 100 | 538 | 116 | 170 | 784
27.68 | 110 | 508 | 117 | 197 | 802
27.7 | 102 | 563 | 134 | 189 | 722
27.72 | 105 | 489 | 108 | 193 | 695
27.74 | 91 | 559 | 144 | 178 | 741
27.76 | 91 | 578 | 115 | 166 | 755
27.78 | 103 | 524 | 149 | 187 | 807
27.8 | 108 | 480 | 117 | 165 | 766
27.82 | 116 | 521 | 131 | 188 | 827
27.84 | 95 | 551 | 108 | 189 | 738
27.86 | 107 | 583 | 149 | 197 | 767
27.88 | 89 | 544 | 124 | 202 | 754
27.9 | 105 | 572 | 121 | 202 | 799
27.92 | 120 | 538 | 121 | 177 | 814
27.94 | 119 | 600 | 122 | 197 | 801
27.96 | 118 | 521 | 135 | 223 | 772
27.98 | 116 | 552 | 119 | 207 | 782
28 | 89 | 520 | 106 | 194 | 843
28.02 | 105 | 546 | 123 | 208 | 840
28.04 | 103 | 519 | 143 | 218 | 794
28.06 | 115 | 534 | 122 | 211 | 806
28.08 | 90 | 539 | 107 | 225 | 789
28.1 | 119 | 516 | 128 | 218 | 922
28.12 | 115 | 479 | 130 | 185 | 833
28.14 | 111 | 503 | 118 | 194 | 876
28.16 | 104 | 550 | 139 | 209 | 839
28.18 | 114 | 490 | 113 | 205 | 861
28.2 | 98 | 463 | 121 | 234 | 873
28.22 | 75 | 552 | 123 | 241 | 848
28.24 | 103 | 489 | 112 | 230 | 864
28.26 | 89 | 540 | 115 | 256 | 878
28.28 | 108 | 517 | 113 | 240 | 916
28.3 | 106 | 511 | 145 | 252 | 860
28.32 | 110 | 535 | 113 | 241 | 887
28.34 | 102 | 530 | 119 | 238 | 945
28.36 | 110 | 516 | 105 | 215 | 889
28.38 | 110 | 527 | 123 | 263 | 893
28.4 | 117 | 544 | 110 | 262 | 923
28.42 | 108 | 532 | 110 | 232 | 898
28.44 | 118 | 461 | 119 | 259 | 939
28.46 | 102 | 524 | 96 | 283 | 938
28.48 | 111 | 520 | 100 | 244 | 944
28.5 | 102 | 501 | 137 | 229 | 975
28.52 | 101 | 535 | 132 | 272 | 1028
28.54 | 106 | 506 | 130 | 251 | 907
28.56 | 121 | 516 | 143 | 259 | 995
28.58 | 109 | 571 | 138 | 249 | 958
28.6 | 104 | 517 | 131 | 282 | 1070
28.62 | 137 | 551 | 118 | 289 | 1053
28.64 | 116 | 525 | 117 | 252 | 1043
28.66 | 115 | 511 | 129 | 279 | 1054
28.68 | 116 | 477 | 141 | 275 | 1088
28.7 | 106 | 545 | 129 | 291 | 1124
28.72 | 118 | 497 | 121 | 285 | 1044
28.74 | 114 | 520 | 102 | 293 | 1181
28.76 | 115 | 511 | 113 | 356 | 1199
28.78 | 101 | 497 | 139 | 339 | 1115
28.8 | 117 | 509 | 121 | 329 | 1208
28.82 | 115 | 531 | 127 | 333 | 1157
28.84 | 91 | 568 | 130 | 355 | 1251
28.86 | 123 | 528 | 119 | 318 | 1233
28.88 | 119 | 517 | 119 | 377 | 1291
28.9 | 118 | 483 | 133 | 343 | 1307
28.92 | 105 | 515 | 150 | 347 | 1368
28.94 | 129 | 533 | 133 | 368 | 1426
28.96 | 122 | 531 | 116 | 404 | 1358
28.98 | 133 | 493 | 145 | 424 | 1438
29 | 139 | 528 | 113 | 442 | 1422
29.02 | 147 | 535 | 143 | 437 | 1536
29.04 | 136 | 486 | 125 | 441 | 1497
29.06 | 128 | 510 | 128 | 460 | 1588
29.08 | 131 | 500 | 126 | 401 | 1497
29.1 | 132 | 524 | 131 | 444 | 1643
29.12 | 168 | 535 | 135 | 454 | 1604
29.14 | 142 | 566 | 146 | 477 | 1712
29.16 | 154 | 492 | 130 | 487 | 1643
29.18 | 122 | 589 | 133 | 532 | 1754
29.2 | 160 | 508 | 117 | 538 | 1736
29.22 | 181 | 526 | 143 | 594 | 1817
29.24 | 182 | 542 | 136 | 614 | 1912
29.26 | 197 | 479 | 108 | 614 | 1843
29.28 | 191 | 529 | 132 | 647 | 1890
29.3 | 224 | 484 | 119 | 679 | 2029
29.32 | 262 | 561 | 122 | 734 | 2131
29.34 | 270 | 542 | 128 | 757 | 2116
29.36 | 294 | 577 | 127 | 883 | 2063
29.38 | 303 | 555 | 132 | 903 | 2105
29.4 | 358 | 509 | 149 | 940 | 2243
29.42 | 402 | 457 | 140 | 959 | 2206
29.44 | 427 | 488 | 140 | 1110 | 2326
29.46 | 560 | 498 | 141 | 1221 | 2439
29.48 | 560 | 496 | 136 | 1223 | 2473
29.5 | 615 | 517 | 130 | 1355 | 2476
29.52 | 697 | 504 | 138 | 1477 | 2480
29.54 | 784 | 487 | 133 | 1539 | 2518
29.56 | 802 | 500 | 143 | 1670 | 2688
29.58 | 833 | 528 | 135 | 1865 | 2730
29.6 | 867 | 521 | 126 | 1892 | 2751
29.62 | 826 | 479 | 143 | 2019 | 2839
29.64 | 938 | 488 | 172 | 2244 | 2886
29.66 | 846 | 519 | 129 | 2428 | 3028
29.68 | 823 | 473 | 141 | 2596 | 2947
29.7 | 761 | 503 | 129 | 2835 | 3056
29.72 | 735 | 508 | 160 | 3036 | 3100
29.74 | 691 | 539 | 126 | 3282 | 3221
29.76 | 617 | 509 | 149 | 3501 | 3266
29.78 | 534 | 495 | 143 | 3721 | 3191
29.8 | 531 | 531 | 136 | 3906 | 3262
29.82 | 409 | 504 | 129 | 4065 | 3342
29.84 | 431 | 514 | 167 | 4256 | 3214
29.86 | 372 | 498 | 149 | 4341 | 3379
29.88 | 322 | 497 | 168 | 4541 | 3470
29.9 | 273 | 527 | 120 | 4709 | 3443
29.92 | 249 | 500 | 148 | 5102 | 3402
29.94 | 223 | 509 | 149 | 5014 | 3370
29.96 | 213 | 536 | 136 | 5253 | 3480
29.98 | 191 | 507 | 155 | 5228 | 3375
30 | 194 | 488 | 148 | 5492 | 3530
30.02 | 191 | 542 | 144 | 5474 | 3498
30.04 | 191 | 501 | 137 | 5515 | 3429
30.06 | 147 | 522 | 159 | 5580 | 3395
30.08 | 173 | 508 | 133 | 5636 | 3403
30.1 | 146 | 553 | 150 | 5632 | 3354
30.12 | 167 | 518 | 132 | 5649 | 3475
30.14 | 186 | 506 | 173 | 5499 | 3396
30.16 | 155 | 498 | 145 | 5474 | 3433
30.18 | 195 | 461 | 159 | 5341 | 3364
30.2 | 174 | 518 | 129 | 5252 | 3469
30.22 | 185 | 469 | 144 | 5039 | 3418
30.24 | 167 | 486 | 172 | 4777 | 3376
30.26 | 166 | 528 | 154 | 4766 | 3433
30.28 | 188 | 482 | 145 | 4479 | 3471
30.3 | 190 | 504 | 174 | 4291 | 3354
30.32 | 196 | 445 | 138 | 4138 | 3345
30.34 | 248 | 505 | 152 | 3993 | 3295
30.36 | 261 | 530 | 155 | 3729 | 3206
30.38 | 313 | 490 | 122 | 3448 | 3156
30.4 | 335 | 502 | 144 | 3337 | 3112
30.42 | 353 | 524 | 136 | 3256 | 3136
30.44 | 387 | 521 | 152 | 3010 | 3078
30.46 | 421 | 500 | 152 | 2908 | 3039
30.48 | 507 | 509 | 152 | 2699 | 3067
30.5 | 527 | 519 | 173 | 2562 | 2902
30.52 | 579 | 558 | 141 | 2323 | 2840
30.54 | 613 | 523 | 129 | 2191 | 2792
30.56 | 650 | 518 | 171 | 1997 | 2840
30.58 | 685 | 533 | 147 | 1899 | 2754
30.6 | 622 | 538 | 155 | 1834 | 2724
30.62 | 729 | 544 | 167 | 1570 | 2717
30.64 | 663 | 530 | 162 | 1545 | 2667
30.66 | 656 | 534 | 159 | 1443 | 2720
30.68 | 670 | 529 | 153 | 1351 | 2554
30.7 | 601 | 493 | 172 | 1262 | 2528
30.72 | 567 | 502 | 164 | 1147 | 2572
30.74 | 461 | 480 | 163 | 1101 | 2406
30.76 | 460 | 519 | 135 | 1086 | 2421
30.78 | 400 | 531 | 139 | 915 | 2400
30.8 | 395 | 521 | 181 | 908 | 2291
30.82 | 329 | 533 | 165 | 889 | 2251
30.84 | 316 | 505 | 171 | 801 | 2208
30.86 | 281 | 537 | 159 | 751 | 2217
30.88 | 255 | 529 | 155 | 734 | 2269
30.9 | 208 | 498 | 173 | 652 | 2082
30.92 | 198 | 565 | 171 | 618 | 2049
30.94 | 176 | 573 | 203 | 651 | 2044
30.96 | 145 | 533 | 176 | 616 | 2033
30.98 | 157 | 494 | 192 | 559 | 1999
31 | 168 | 507 | 196 | 533 | 1926
31.02 | 134 | 549 | 198 | 533 | 1965
31.04 | 135 | 564 | 181 | 489 | 1924
31.06 | 129 | 516 | 176 | 537 | 1894
31.08 | 122 | 562 | 168 | 477 | 1875
31.1 | 121 | 573 | 195 | 436 | 1850
31.12 | 153 | 530 | 176 | 447 | 1768
31.14 | 123 | 558 | 178 | 441 | 1816
31.16 | 123 | 506 | 161 | 446 | 1813
31.18 | 121 | 534 | 186 | 425 | 1777
31.2 | 147 | 553 | 208 | 425 | 1674
31.22 | 154 | 558 | 184 | 411 | 1662
31.24 | 134 | 545 | 184 | 372 | 1690
31.26 | 139 | 543 | 220 | 384 | 1756
31.28 | 121 | 588 | 200 | 320 | 1604
31.3 | 93 | 602 | 215 | 349 | 1687
31.32 | 99 | 583 | 215 | 422 | 1584
31.34 | 132 | 571 | 182 | 363 | 1702
31.36 | 102 | 574 | 197 | 314 | 1664
31.38 | 115 | 564 | 222 | 397 | 1599
31.4 | 118 | 567 | 215 | 371 | 1604
31.42 | 107 | 606 | 205 | 336 | 1634
31.44 | 117 | 609 | 257 | 358 | 1686
31.46 | 134 | 577 | 217 | 334 | 1532
31.48 | 104 | 587 | 204 | 339 | 1663
31.5 | 113 | 559 | 231 | 318 | 1676
31.52 | 104 | 603 | 244 | 315 | 1577
31.54 | 101 | 579 | 238 | 309 | 1601
31.56 | 98 | 566 | 248 | 317 | 1594
31.58 | 97 | 571 | 223 | 277 | 1628
31.6 | 116 | 581 | 260 | 288 | 1707
31.62 | 101 | 631 | 286 | 283 | 1646
31.64 | 111 | 623 | 264 | 279 | 1715
31.66 | 109 | 633 | 276 | 259 | 1700
31.68 | 125 | 597 | 246 | 293 | 1688
31.7 | 140 | 582 | 260 | 287 | 1717
31.72 | 124 | 609 | 255 | 301 | 1756
31.74 | 87 | 633 | 286 | 300 | 1768
31.76 | 109 | 596 | 290 | 292 | 1775
31.78 | 111 | 611 | 266 | 301 | 1776
31.8 | 137 | 627 | 276 | 257 | 1944
31.82 | 110 | 628 | 268 | 234 | 1889
31.84 | 119 | 662 | 273 | 244 | 1907
31.86 | 126 | 694 | 271 | 286 | 2025
31.88 | 116 | 738 | 303 | 275 | 2002
31.9 | 114 | 689 | 282 | 281 | 2000
31.92 | 119 | 701 | 325 | 266 | 2170
31.94 | 134 | 690 | 335 | 242 | 2098
31.96 | 104 | 687 | 284 | 250 | 2058
31.98 | 140 | 716 | 326 | 276 | 2083
32 | 141 | 802 | 310 | 226 | 2262
32.02 | 144 | 752 | 381 | 235 | 2250
32.04 | 150 | 752 | 349 | 264 | 2323
32.06 | 150 | 814 | 361 | 277 | 2354
32.08 | 153 | 819 | 379 | 239 | 2388
32.1 | 191 | 847 | 423 | 256 | 2542
32.12 | 217 | 835 | 370 | 238 | 2545
32.14 | 224 | 930 | 386 | 263 | 2602
32.16 | 276 | 878 | 386 | 277 | 2673
32.18 | 282 | 962 | 428 | 217 | 2673
32.2 | 289 | 990 | 417 | 251 | 2833
32.22 | 419 | 945 | 432 | 260 | 2861
32.24 | 443 | 1065 | 472 | 257 | 2975
32.26 | 446 | 1070 | 494 | 245 | 3086
32.28 | 533 | 1082 | 508 | 242 | 3106
32.3 | 580 | 1038 | 507 | 250 | 3133
32.32 | 638 | 1210 | 567 | 214 | 3264
32.34 | 625 | 1148 | 608 | 264 | 3413
32.36 | 742 | 1207 | 602 | 240 | 3481
32.38 | 781 | 1244 | 607 | 286 | 3404
32.4 | 811 | 1408 | 646 | 213 | 3773
32.42 | 763 | 1379 | 683 | 222 | 3778
32.44 | 762 | 1405 | 731 | 250 | 3837
32.46 | 739 | 1531 | 699 | 227 | 3821
32.48 | 684 | 1551 | 773 | 254 | 3992
32.5 | 592 | 1548 | 735 | 237 | 4116
32.52 | 630 | 1606 | 909 | 219 | 4006
32.54 | 551 | 1645 | 905 | 232 | 4400
32.56 | 470 | 1752 | 1014 | 220 | 4385
32.58 | 420 | 1836 | 1079 | 228 | 4400
32.6 | 356 | 1858 | 1279 | 221 | 4623
32.62 | 301 | 1967 | 1261 | 206 | 4569
32.64 | 273 | 2052 | 1437 | 223 | 4810
32.66 | 273 | 2168 | 1540 | 232 | 4864
32.68 | 239 | 2188 | 1789 | 249 | 4977
32.7 | 223 | 2261 | 1878 | 241 | 5138
32.72 | 178 | 2330 | 2238 | 234 | 5126
32.74 | 161 | 2446 | 2497 | 243 | 5350
32.76 | 156 | 2491 | 2876 | 231 | 5424
32.78 | 156 | 2689 | 3024 | 230 | 5615
32.8 | 162 | 2731 | 3359 | 243 | 5651
32.82 | 144 | 2913 | 3616 | 243 | 5865
32.84 | 111 | 2835 | 4200 | 252 | 6185
32.86 | 151 | 2964 | 4455 | 255 | 6089
32.88 | 113 | 3185 | 4935 | 225 | 6087
32.9 | 129 | 3141 | 5371 | 272 | 6385
32.92 | 115 | 3123 | 5895 | 230 | 6350
32.94 | 124 | 3110 | 6540 | 222 | 6365
32.96 | 122 | 3234 | 7010 | 224 | 6176
32.98 | 116 | 3155 | 7534 | 264 | 6321
33 | 111 | 3289 | 7908 | 263 | 6303
33.02 | 119 | 3389 | 8300 | 255 | 6297
33.04 | 117 | 3403 | 8877 | 244 | 6271
33.06 | 102 | 3507 | 9180 | 261 | 6249
33.08 | 110 | 3435 | 9516 | 245 | 6189
33.1 | 105 | 3379 | 9891 | 255 | 6300
33.12 | 113 | 3419 | 10028 | 249 | 6470
33.14 | 101 | 3451 | 10248 | 268 | 6298
33.16 | 87 | 3377 | 9940 | 245 | 6445
33.18 | 104 | 3257 | 9985 | 252 | 6307
33.2 | 105 | 3428 | 9895 | 264 | 6439
33.22 | 91 | 3317 | 9477 | 280 | 6290
33.24 | 99 | 3305 | 9019 | 271 | 6269
33.26 | 94 | 3264 | 8708 | 247 | 6406
33.28 | 102 | 3250 | 8219 | 254 | 6356
33.3 | 96 | 3263 | 7801 | 241 | 6235
33.32 | 96 | 3127 | 7281 | 267 | 6283
33.34 | 92 | 3025 | 6755 | 312 | 6200
33.36 | 101 | 2987 | 6182 | 298 | 5958
33.38 | 94 | 2953 | 5725 | 226 | 6164
33.4 | 73 | 2959 | 5232 | 254 | 6036
33.42 | 97 | 2766 | 4690 | 273 | 5815
33.44 | 83 | 2816 | 4281 | 292 | 5930
33.46 | 101 | 2688 | 3924 | 296 | 5795
33.48 | 77 | 2736 | 3513 | 298 | 5701
33.5 | 91 | 2584 | 3177 | 307 | 5561
33.52 | 86 | 2450 | 2852 | 284 | 5532
33.54 | 62 | 2496 | 2630 | 273 | 5399
33.56 | 78 | 2429 | 2363 | 290 | 5467
33.58 | 108 | 2247 | 2124 | 296 | 5222
33.6 | 88 | 2251 | 1997 | 305 | 5321
33.62 | 103 | 2219 | 1769 | 319 | 5255
33.64 | 80 | 2101 | 1640 | 299 | 5050
33.66 | 89 | 1937 | 1431 | 293 | 4938
33.68 | 96 | 1943 | 1268 | 324 | 5161
33.7 | 90 | 1820 | 1346 | 316 | 4924
33.72 | 80 | 1728 | 1207 | 333 | 4942
33.74 | 100 | 1802 | 1026 | 317 | 4673
33.76 | 87 | 1770 | 1025 | 334 | 4614
33.78 | 92 | 1685 | 959 | 320 | 4606
33.8 | 91 | 1574 | 913 | 334 | 4499
33.82 | 90 | 1505 | 823 | 341 | 4364
33.84 | 92 | 1420 | 741 | 326 | 4372
33.86 | 90 | 1392 | 769 | 335 | 4293
33.88 | 93 | 1350 | 717 | 383 | 4362
33.9 | 96 | 1268 | 693 | 347 | 4262
33.92 | 93 | 1270 | 698 | 370 | 4240
33.94 | 91 | 1219 | 642 | 348 | 4053
33.96 | 100 | 1216 | 588 | 334 | 4066
33.98 | 71 | 1144 | 626 | 386 | 3992
34 | 69 | 1127 | 572 | 369 | 3896
34.02 | 102 | 1129 | 592 | 378 | 3810
34.04 | 96 | 1069 | 544 | 382 | 3973
34.06 | 80 | 1011 | 562 | 391 | 3907
34.08 | 77 | 1074 | 537 | 406 | 3862
34.1 | 100 | 1010 | 547 | 399 | 3734
34.12 | 87 | 1012 | 503 | 483 | 3723
34.14 | 63 | 957 | 477 | 451 | 3741
34.16 | 95 | 934 | 485 | 437 | 3644
34.18 | 86 | 959 | 470 | 497 | 3759
34.2 | 85 | 926 | 487 | 499 | 3749
34.22 | 91 | 837 | 485 | 475 | 3759
34.24 | 93 | 817 | 502 | 488 | 3595
34.26 | 78 | 930 | 451 | 496 | 3555
34.28 | 90 | 846 | 475 | 507 | 3652
34.3 | 81 | 800 | 424 | 481 | 3714
34.32 | 84 | 931 | 421 | 559 | 3708
34.34 | 88 | 851 | 505 | 537 | 3682
34.36 | 82 | 863 | 404 | 501 | 3824
34.38 | 84 | 822 | 445 | 554 | 3759
34.4 | 82 | 795 | 439 | 666 | 3809
34.42 | 77 | 834 | 431 | 594 | 3921
34.44 | 82 | 868 | 431 | 708 | 3831
34.46 | 88 | 789 | 442 | 664 | 3800
34.48 | 86 | 802 | 482 | 674 | 4073
34.5 | 85 | 822 | 458 | 716 | 4059
34.52 | 85 | 843 | 450 | 728 | 4106
34.54 | 84 | 821 | 448 | 809 | 4301
34.56 | 80 | 846 | 440 | 821 | 4251
34.58 | 90 | 902 | 486 | 852 | 4394
34.6 | 102 | 888 | 469 | 881 | 4439
34.62 | 92 | 875 | 497 | 907 | 4601
34.64 | 98 | 875 | 480 | 995 | 4538
34.66 | 66 | 845 | 455 | 1024 | 4657
34.68 | 93 | 875 | 515 | 1127 | 4718
34.7 | 86 | 905 | 485 | 1254 | 4634
34.72 | 84 | 885 | 473 | 1280 | 4900
34.74 | 84 | 991 | 490 | 1332 | 4833
34.76 | 106 | 984 | 508 | 1467 | 5056
34.78 | 89 | 999 | 560 | 1461 | 5304
34.8 | 82 | 998 | 541 | 1538 | 5346
34.82 | 89 | 1066 | 556 | 1657 | 5457
34.84 | 79 | 1085 | 550 | 1870 | 5548
34.86 | 71 | 1042 | 559 | 1991 | 5718
34.88 | 90 | 1077 | 632 | 2281 | 5610
34.9 | 83 | 1208 | 577 | 2291 | 5914
34.92 | 80 | 1165 | 687 | 2479 | 5918
34.94 | 76 | 1208 | 685 | 2564 | 6211
34.96 | 83 | 1226 | 758 | 2840 | 6251
34.98 | 76 | 1248 | 771 | 3208 | 6429
35 | 86 | 1387 | 759 | 3397 | 6497
35.02 | 77 | 1432 | 776 | 3665 | 6771
35.04 | 62 | 1443 | 942 | 3849 | 6798
35.06 | 85 | 1473 | 1065 | 4204 | 7113
35.08 | 61 | 1572 | 1017 | 4454 | 7304
35.1 | 74 | 1622 | 1146 | 4962 | 7290
35.12 | 89 | 1728 | 1223 | 5120 | 7649
35.14 | 87 | 1619 | 1321 | 5398 | 7707
35.16 | 96 | 1768 | 1466 | 5735 | 7817
35.18 | 84 | 1804 | 1617 | 5848 | 7770
35.2 | 78 | 1885 | 1873 | 6321 | 8082
35.22 | 76 | 1916 | 2064 | 6407 | 8127
35.24 | 76 | 2028 | 2256 | 6682 | 8315
35.26 | 87 | 2093 | 2488 | 7089 | 8463
35.28 | 66 | 2163 | 2683 | 7218 | 8503
35.3 | 101 | 2300 | 3292 | 7396 | 8622
35.32 | 89 | 2211 | 3365 | 7525 | 8532
35.34 | 95 | 2293 | 3687 | 7727 | 8559
35.36 | 61 | 2302 | 4138 | 7894 | 8483
35.38 | 75 | 2460 | 4285 | 8167 | 8549
35.4 | 78 | 2381 | 4896 | 8278 | 8717
35.42 | 79 | 2370 | 5201 | 8092 | 8821
35.44 | 90 | 2375 | 5434 | 8118 | 8770
35.46 | 102 | 2307 | 5926 | 8081 | 8712
35.48 | 105 | 2439 | 6225 | 8147 | 8555
35.5 | 79 | 2462 | 6520 | 7866 | 8703
35.52 | 90 | 2457 | 6630 | 7966 | 8532
35.54 | 101 | 2578 | 6863 | 7877 | 8665
35.56 | 88 | 2506 | 7147 | 7332 | 8489
35.58 | 92 | 2576 | 7339 | 7280 | 8718
35.6 | 59 | 2540 | 7113 | 7135 | 8644
35.62 | 77 | 2598 | 7360 | 6744 | 8456
35.64 | 93 | 2470 | 7176 | 6451 | 8350
35.66 | 81 | 2516 | 7123 | 6213 | 8710
35.68 | 81 | 2409 | 7002 | 6140 | 8283
35.7 | 86 | 2350 | 6562 | 5556 | 8256
35.72 | 90 | 2433 | 6315 | 5359 | 8271
35.74 | 91 | 2417 | 6146 | 5085 | 8080
35.76 | 81 | 2286 | 5537 | 4851 | 8043
35.78 | 89 | 2276 | 5391 | 4633 | 7798
35.8 | 57 | 2260 | 4736 | 4161 | 8065
35.82 | 105 | 2298 | 4527 | 4003 | 7715
35.84 | 86 | 2264 | 4083 | 3706 | 7567
35.86 | 84 | 2131 | 3818 | 3526 | 7680
35.88 | 98 | 2168 | 3527 | 3336 | 7393
35.9 | 95 | 2007 | 3305 | 3188 | 7295
35.92 | 86 | 2020 | 2872 | 2884 | 7271
35.94 | 86 | 2021 | 2680 | 2760 | 6951
35.96 | 74 | 1892 | 2337 | 2556 | 6874
35.98 | 100 | 1731 | 2141 | 2417 | 6832
36 | 77 | 1822 | 1878 | 2302 | 6788
36.02 | 64 | 1795 | 1727 | 2087 | 6515
36.04 | 81 | 1689 | 1623 | 1895 | 6340
36.06 | 89 | 1651 | 1433 | 1732 | 6348
36.08 | 91 | 1590 | 1323 | 1836 | 6205
36.1 | 82 | 1458 | 1170 | 1606 | 5951
36.12 | 89 | 1455 | 1096 | 1533 | 6028
36.14 | 78 | 1422 | 1006 | 1485 | 5949
36.16 | 88 | 1373 | 971 | 1367 | 5738
36.18 | 79 | 1340 | 823 | 1326 | 5608
36.2 | 75 | 1315 | 790 | 1287 | 5557
36.22 | 78 | 1224 | 687 | 1205 | 5338
36.24 | 83 | 1259 | 710 | 1132 | 5175
36.26 | 83 | 1172 | 647 | 1110 | 5093
36.28 | 76 | 1068 | 595 | 1018 | 5020
36.3 | 87 | 1129 | 577 | 961 | 4894
36.32 | 70 | 1041 | 572 | 1016 | 4723
36.34 | 113 | 999 | 560 | 968 | 4661
36.36 | 78 | 931 | 488 | 976 | 4538
36.38 | 87 | 969 | 494 | 906 | 4389
36.4 | 82 | 891 | 453 | 933 | 4261
36.42 | 103 | 837 | 469 | 941 | 4205
36.44 | 93 | 860 | 445 | 889 | 4255
36.46 | 69 | 807 | 401 | 898 | 3980
36.48 | 88 | 829 | 426 | 988 | 3963
36.5 | 81 | 761 | 376 | 921 | 3843
36.52 | 89 | 736 | 422 | 965 | 3725
36.54 | 85 | 695 | 379 | 951 | 3620
36.56 | 77 | 681 | 353 | 995 | 3591
36.58 | 80 | 673 | 376 | 944 | 3642
36.6 | 62 | 631 | 370 | 1027 | 3357
36.62 | 64 | 657 | 380 | 1046 | 3222
36.64 | 74 | 634 | 344 | 1124 | 3287
36.66 | 74 | 607 | 347 | 1174 | 3287
36.68 | 75 | 579 | 321 | 1127 | 3272
36.7 | 91 | 580 | 323 | 1231 | 3233
36.72 | 98 | 589 | 317 | 1210 | 2978
36.74 | 71 | 525 | 279 | 1279 | 2977
36.76 | 86 | 520 | 306 | 1375 | 2973
36.78 | 94 | 523 | 277 | 1420 | 2883
36.8 | 75 | 538 | 290 | 1398 | 2868
36.82 | 88 | 467 | 262 | 1575 | 2771
36.84 | 102 | 536 | 236 | 1542 | 2809
36.86 | 88 | 505 | 264 | 1549 | 2722
36.88 | 74 | 481 | 238 | 1627 | 2543
36.9 | 77 | 504 | 273 | 1713 | 2613
36.92 | 78 | 503 | 259 | 1710 | 2487
36.94 | 82 | 476 | 242 | 1670 | 2587
36.96 | 80 | 457 | 231 | 1781 | 2426
36.98 | 80 | 418 | 233 | 1715 | 2474
37 | 104 | 420 | 244 | 1742 | 2413
37.02 | 63 | 423 | 232 | 1807 | 2307
37.04 | 82 | 455 | 248 | 1812 | 2312
37.06 | 79 | 421 | 212 | 1728 | 2243
37.08 | 79 | 395 | 228 | 1862 | 2225
37.1 | 79 | 395 | 192 | 1766 | 2181
37.12 | 89 | 431 | 198 | 1786 | 2101
37.14 | 78 | 405 | 210 | 1785 | 2064
37.16 | 74 | 390 | 212 | 1672 | 2094
37.18 | 84 | 433 | 201 | 1658 | 2149
37.2 | 71 | 407 | 232 | 1652 | 2053
37.22 | 92 | 384 | 218 | 1669 | 2027
37.24 | 87 | 405 | 206 | 1529 | 2070
37.26 | 78 | 409 | 233 | 1586 | 1919
37.28 | 83 | 340 | 188 | 1480 | 1924
37.3 | 61 | 347 | 200 | 1463 | 1812
37.32 | 82 | 362 | 187 | 1330 | 1879
37.34 | 68 | 358 | 226 | 1249 | 1837
37.36 | 107 | 358 | 184 | 1273 | 1779
37.38 | 81 | 344 | 199 | 1171 | 1791
37.4 | 82 | 323 | 208 | 1202 | 1700
37.42 | 68 | 382 | 189 | 1066 | 1698
37.44 | 90 | 356 | 176 | 1073 | 1693
37.46 | 87 | 356 | 166 | 988 | 1622
37.48 | 91 | 358 | 176 | 969 | 1550
37.5 | 103 | 367 | 191 | 888 | 1597
37.52 | 78 | 320 | 194 | 837 | 1487
37.54 | 80 | 328 | 188 | 761 | 1479
37.56 | 74 | 334 | 202 | 782 | 1560
37.58 | 86 | 303 | 185 | 698 | 1440
37.6 | 74 | 336 | 156 | 719 | 1484
37.62 | 72 | 337 | 137 | 644 | 1431
37.64 | 72 | 345 | 181 | 584 | 1363
37.66 | 87 | 361 | 152 | 617 | 1370
37.68 | 74 | 339 | 187 | 546 | 1273
37.7 | 81 | 346 | 178 | 559 | 1295
37.72 | 74 | 348 | 157 | 528 | 1337
37.74 | 97 | 331 | 179 | 497 | 1286
37.76 | 70 | 317 | 173 | 478 | 1284
37.78 | 81 | 307 | 159 | 452 | 1213
37.8 | 76 | 332 | 180 | 464 | 1205
37.82 | 65 | 269 | 160 | 418 | 1227
37.84 | 91 | 359 | 172 | 431 | 1139
37.86 | 103 | 331 | 156 | 401 | 1216
37.88 | 82 | 291 | 156 | 418 | 1194
37.9 | 81 | 318 | 153 | 346 | 1155
37.92 | 81 | 296 | 163 | 363 | 1061
37.94 | 67 | 304 | 139 | 308 | 1119
37.96 | 85 | 279 | 152 | 347 | 1103
37.98 | 70 | 329 | 142 | 359 | 979
38 | 89 | 327 | 147 | 365 | 1028
38.02 | 87 | 306 | 140 | 330 | 952
38.04 | 72 | 322 | 157 | 278 | 1009
38.06 | 80 | 301 | 186 | 284 | 990
38.08 | 95 | 296 | 150 | 261 | 975
38.1 | 89 | 285 | 149 | 273 | 983
38.12 | 80 | 290 | 170 | 301 | 974
38.14 | 79 | 302 | 170 | 276 | 987
38.16 | 70 | 262 | 159 | 270 | 968
38.18 | 60 | 306 | 147 | 288 | 947
38.2 | 82 | 286 | 141 | 259 | 879
38.22 | 96 | 284 | 155 | 270 | 975
38.24 | 65 | 305 | 149 | 258 | 900
38.26 | 89 | 295 | 149 | 273 | 844
38.28 | 73 | 283 | 167 | 238 | 820
38.3 | 90 | 303 | 149 | 281 | 893
38.32 | 73 | 241 | 157 | 257 | 804
38.34 | 63 | 285 | 186 | 250 | 863
38.36 | 83 | 257 | 136 | 229 | 764
38.38 | 90 | 287 | 150 | 255 | 793
38.4 | 89 | 271 | 149 | 247 | 841
38.42 | 74 | 258 | 151 | 231 | 782
38.44 | 70 | 281 | 168 | 226 | 826
38.46 | 94 | 274 | 134 | 265 | 788
38.48 | 80 | 306 | 149 | 196 | 764
38.5 | 78 | 288 | 139 | 219 | 728
38.52 | 92 | 262 | 144 | 223 | 753
38.54 | 73 | 305 | 151 | 207 | 773
38.56 | 78 | 285 | 158 | 190 | 769
38.58 | 74 | 287 | 143 | 201 | 714
38.6 | 82 | 288 | 149 | 245 | 715
38.62 | 78 | 299 | 133 | 215 | 707
38.64 | 72 | 268 | 150 | 182 | 747
38.66 | 75 | 312 | 137 | 191 | 753
38.68 | 73 | 262 | 125 | 195 | 685
38.7 | 65 | 312 | 148 | 200 | 688
38.72 | 89 | 280 | 141 | 193 | 731
38.74 | 70 | 268 | 149 | 199 | 702
38.76 | 72 | 284 | 133 | 215 | 686
38.78 | 76 | 281 | 123 | 198 | 703
38.8 | 76 | 279 | 150 | 208 | 672
38.82 | 73 | 275 | 139 | 216 | 708
38.84 | 83 | 261 | 175 | 211 | 673
38.86 | 78 | 311 | 137 | 183 | 673
38.88 | 94 | 276 | 145 | 206 | 650
38.9 | 94 | 270 | 143 | 216 | 644
38.92 | 82 | 231 | 159 | 245 | 686
38.94 | 97 | 299 | 165 | 176 | 704
38.96 | 99 | 246 | 156 | 172 | 668
38.98 | 89 | 265 | 133 | 167 | 705
39 | 70 | 243 | 165 | 189 | 660
39.02 | 77 | 298 | 143 | 193 | 657
39.04 | 88 | 294 | 144 | 180 | 632
39.06 | 95 | 252 | 153 | 186 | 639
39.08 | 61 | 266 | 173 | 196 | 662
39.1 | 75 | 287 | 163 | 200 | 608
39.12 | 78 | 272 | 171 | 198 | 663
39.14 | 93 | 280 | 132 | 179 | 691
39.16 | 66 | 261 | 136 | 191 | 688
39.18 | 83 | 268 | 165 | 204 | 602
39.2 | 60 | 293 | 129 | 194 | 689
39.22 | 83 | 310 | 169 | 192 | 694
39.24 | 81 | 289 | 178 | 200 | 609
39.26 | 92 | 250 | 156 | 191 | 634
39.28 | 91 | 266 | 148 | 177 | 647
39.3 | 86 | 287 | 154 | 170 | 645
39.32 | 78 | 284 | 168 | 204 | 665
39.34 | 105 | 276 | 177 | 197 | 678
39.36 | 87 | 255 | 144 | 185 | 705
39.38 | 70 | 275 | 160 | 191 | 706
39.4 | 72 | 277 | 163 | 177 | 668
39.42 | 60 | 271 | 121 | 174 | 674
39.44 | 71 | 283 | 138 | 194 | 666
39.46 | 71 | 244 | 141 | 187 | 683
39.48 | 85 | 295 | 166 | 164 | 712
39.5 | 93 | 245 | 171 | 193 | 785
39.52 | 86 | 261 | 126 | 171 | 719
39.54 | 70 | 264 | 171 | 218 | 723
39.56 | 82 | 247 | 136 | 182 | 725
39.58 | 81 | 267 | 148 | 198 | 669
39.6 | 79 | 271 | 153 | 184 | 747
39.62 | 71 | 310 | 180 | 184 | 758
39.64 | 73 | 320 | 181 | 172 | 774
39.66 | 61 | 279 | 168 | 190 | 797
39.68 | 73 | 322 | 185 | 177 | 761
39.7 | 75 | 304 | 162 | 164 | 769
39.72 | 80 | 285 | 154 | 180 | 825
39.74 | 69 | 279 | 146 | 198 | 820
39.76 | 62 | 292 | 174 | 179 | 830
39.78 | 96 | 275 | 177 | 175 | 843
39.8 | 82 | 307 | 169 | 153 | 848
39.82 | 82 | 323 | 163 | 144 | 829
39.84 | 91 | 309 | 179 | 174 | 841
39.86 | 75 | 313 | 156 | 162 | 897
39.88 | 84 | 337 | 202 | 182 | 905
39.9 | 71 | 345 | 186 | 152 | 801
39.92 | 70 | 313 | 188 | 182 | 852
39.94 | 98 | 317 | 183 | 167 | 903
39.96 | 82 | 362 | 207 | 162 | 877
39.98 | 66 | 367 | 173 | 170 | 970
40 | 85 | 366 | 217 | 161 | 909
40.02 | 73 | 370 | 212 | 188 | 937
40.04 | 76 | 348 | 226 | 184 | 969
40.06 | 83 | 384 | 212 | 150 | 949
40.08 | 92 | 360 | 206 | 191 | 1013
40.1 | 78 | 409 | 236 | 168 | 1000
40.12 | 85 | 396 | 233 | 191 | 1003
40.14 | 74 | 403 | 245 | 186 | 1105
40.16 | 65 | 429 | 248 | 201 | 1094
40.18 | 81 | 429 | 291 | 161 | 1084
40.2 | 92 | 456 | 287 | 165 | 1095
40.22 | 71 | 416 | 320 | 155 | 1117
40.24 | 90 | 464 | 340 | 170 | 1130
40.26 | 72 | 470 | 287 | 181 | 1158
40.28 | 86 | 511 | 375 | 175 | 1186
40.3 | 83 | 509 | 333 | 166 | 1176
40.32 | 94 | 498 | 387 | 190 | 1255
40.34 | 60 | 507 | 383 | 175 | 1267
40.36 | 86 | 542 | 430 | 153 | 1194
40.38 | 84 | 541 | 460 | 176 | 1310
40.4 | 94 | 646 | 500 | 160 | 1278
40.42 | 81 | 576 | 551 | 190 | 1299
40.44 | 76 | 604 | 597 | 209 | 1363
40.46 | 77 | 640 | 663 | 187 | 1378
40.48 | 87 | 665 | 727 | 187 | 1411
40.5 | 84 | 697 | 819 | 192 | 1452
40.52 | 70 | 674 | 875 | 201 | 1373
40.54 | 71 | 692 | 945 | 192 | 1450
40.56 | 71 | 788 | 1081 | 191 | 1536
40.58 | 73 | 726 | 1162 | 177 | 1545
40.6 | 92 | 752 | 1230 | 182 | 1541
40.62 | 99 | 747 | 1329 | 191 | 1477
40.64 | 81 | 780 | 1394 | 195 | 1506
40.66 | 61 | 740 | 1443 | 178 | 1535
40.68 | 68 | 744 | 1642 | 180 | 1465
40.7 | 79 | 767 | 1749 | 179 | 1587
40.72 | 79 | 829 | 1786 | 187 | 1527
40.74 | 81 | 786 | 1891 | 195 | 1585
40.76 | 69 | 773 | 1960 | 176 | 1516
40.78 | 83 | 789 | 2007 | 182 | 1573
40.8 | 73 | 775 | 2150 | 176 | 1585
40.82 | 73 | 789 | 2122 | 204 | 1482
40.84 | 85 | 786 | 2130 | 216 | 1567
40.86 | 64 | 783 | 2032 | 227 | 1557
40.88 | 75 | 772 | 2118 | 185 | 1626
40.9 | 59 | 756 | 2116 | 202 | 1635
40.92 | 93 | 789 | 1993 | 169 | 1574
40.94 | 79 | 809 | 1864 | 178 | 1542
40.96 | 88 | 768 | 1886 | 193 | 1479
40.98 | 71 | 791 | 1799 | 187 | 1511
41 | 69 | 751 | 1720 | 204 | 1502
41.02 | 91 | 720 | 1591 | 227 | 1481
41.04 | 77 | 694 | 1538 | 207 | 1490
41.06 | 67 | 672 | 1393 | 221 | 1492
41.08 | 74 | 703 | 1253 | 198 | 1570
41.1 | 77 | 662 | 1127 | 204 | 1547
41.12 | 81 | 637 | 1044 | 172 | 1452
41.14 | 86 | 644 | 1016 | 200 | 1472
41.16 | 77 | 626 | 986 | 198 | 1535
41.18 | 87 | 603 | 795 | 185 | 1434
41.2 | 83 | 605 | 747 | 225 | 1468
41.22 | 71 | 597 | 748 | 211 | 1433
41.24 | 72 | 575 | 635 | 226 | 1349
41.26 | 90 | 611 | 569 | 200 | 1371
41.28 | 78 | 559 | 563 | 213 | 1347
41.3 | 106 | 538 | 451 | 210 | 1454
41.32 | 84 | 553 | 428 | 255 | 1353
41.34 | 80 | 539 | 434 | 194 | 1380
41.36 | 85 | 520 | 393 | 280 | 1337
41.38 | 82 | 472 | 374 | 222 | 1279
41.4 | 64 | 507 | 332 | 213 | 1295
41.42 | 71 | 517 | 320 | 259 | 1289
41.44 | 75 | 409 | 283 | 240 | 1310
41.46 | 96 | 422 | 270 | 229 | 1285
41.48 | 93 | 424 | 288 | 236 | 1277
41.5 | 86 | 419 | 248 | 249 | 1256
41.52 | 88 | 427 | 281 | 249 | 1299
41.54 | 84 | 397 | 253 | 237 | 1196
41.56 | 73 | 344 | 252 | 272 | 1243
41.58 | 80 | 370 | 215 | 261 | 1181
41.6 | 78 | 369 | 219 | 260 | 1226
41.62 | 73 | 336 | 227 | 308 | 1186
41.64 | 68 | 358 | 191 | 284 | 1187
41.66 | 69 | 347 | 190 | 278 | 1131
41.68 | 77 | 298 | 222 | 291 | 1180
41.7 | 92 | 339 | 200 | 258 | 1207
41.72 | 85 | 318 | 216 | 274 | 1184
41.74 | 82 | 304 | 199 | 277 | 1146
41.76 | 62 | 284 | 179 | 314 | 1168
41.78 | 70 | 324 | 178 | 302 | 1175
41.8 | 60 | 289 | 198 | 299 | 1093
41.82 | 65 | 285 | 177 | 284 | 1150
41.84 | 69 | 249 | 162 | 317 | 1245
41.86 | 65 | 287 | 157 | 324 | 1166
41.88 | 74 | 255 | 167 | 323 | 1307
41.9 | 72 | 292 | 156 | 327 | 1164
41.92 | 84 | 264 | 161 | 337 | 1213
41.94 | 102 | 249 | 157 | 328 | 1220
41.96 | 73 | 256 | 143 | 335 | 1321
41.98 | 86 | 255 | 146 | 398 | 1261
42 | 69 | 234 | 140 | 362 | 1232
42.02 | 74 | 223 | 146 | 393 | 1286
42.04 | 69 | 232 | 149 | 399 | 1200
42.06 | 74 | 234 | 165 | 403 | 1341
42.08 | 85 | 233 | 149 | 397 | 1316
42.1 | 69 | 221 | 157 | 469 | 1284
42.12 | 80 | 226 | 142 | 450 | 1301
42.14 | 66 | 226 | 139 | 435 | 1360
42.16 | 71 | 209 | 142 | 516 | 1355
42.18 | 62 | 209 | 131 | 432 | 1427
42.2 | 86 | 218 | 183 | 503 | 1457
42.22 | 64 | 249 | 155 | 543 | 1387
42.24 | 86 | 188 | 136 | 585 | 1495
42.26 | 83 | 213 | 153 | 580 | 1439
42.28 | 71 | 204 | 118 | 602 | 1543
42.3 | 67 | 210 | 133 | 630 | 1569
42.32 | 86 | 233 | 153 | 702 | 1596
42.34 | 87 | 237 | 133 | 773 | 1576
42.36 | 75 | 195 | 162 | 762 | 1566
42.38 | 78 | 183 | 139 | 852 | 1642
42.4 | 79 | 195 | 124 | 905 | 1695
42.42 | 72 | 208 | 123 | 908 | 1667
42.44 | 68 | 187 | 128 | 1011 | 1792
42.46 | 89 | 201 | 129 | 1046 | 1727
42.48 | 84 | 194 | 127 | 1118 | 1807
42.5 | 89 | 211 | 124 | 1186 | 1837
42.52 | 67 | 195 | 118 | 1334 | 1854
42.54 | 76 | 196 | 117 | 1361 | 1943
42.56 | 72 | 197 | 127 | 1494 | 1892
42.58 | 63 | 208 | 131 | 1618 | 1831
42.6 | 80 | 208 | 122 | 1582 | 2035
42.62 | 62 | 191 | 142 | 1835 | 1998
42.64 | 86 | 205 | 117 | 1872 | 2111
42.66 | 76 | 193 | 110 | 2107 | 2078
42.68 | 64 | 176 | 133 | 2297 | 2256
42.7 | 71 | 178 | 121 | 2408 | 2137
42.72 | 82 | 182 | 134 | 2512 | 2319
42.74 | 86 | 180 | 131 | 2839 | 2326
42.76 | 57 | 222 | 142 | 2789 | 2415
42.78 | 63 | 195 | 124 | 3065 | 2412
42.8 | 71 | 189 | 129 | 3281 | 2433
42.82 | 69 | 175 | 130 | 3336 | 2379
42.84 | 69 | 189 | 107 | 3462 | 2415
42.86 | 70 | 193 | 109 | 3710 | 2382
42.88 | 82 | 167 | 111 | 3686 | 2399
42.9 | 79 | 167 | 122 | 3822 | 2363
42.92 | 80 | 164 | 95 | 3859 | 2461
42.94 | 89 | 183 | 125 | 3996 | 2376
42.96 | 75 | 198 | 121 | 4080 | 2401
42.98 | 72 | 163 | 106 | 4216 | 2421
43 | 66 | 171 | 111 | 4093 | 2360
43.02 | 87 | 178 | 117 | 4276 | 2484
43.04 | 74 | 182 | 150 | 4448 | 2417
43.06 | 84 | 175 | 112 | 4237 | 2433
43.08 | 84 | 187 | 118 | 4276 | 2429
43.1 | 84 | 176 | 120 | 4215 | 2427
43.12 | 72 | 187 | 121 | 4241 | 2499
43.14 | 75 | 187 | 106 | 4346 | 2484
43.16 | 86 | 159 | 113 | 3996 | 2339
43.18 | 81 | 190 | 105 | 3955 | 2360
43.2 | 70 | 182 | 103 | 3861 | 2344
43.22 | 96 | 197 | 113 | 3827 | 2327
43.24 | 57 | 181 | 140 | 3667 | 2338
43.26 | 89 | 164 | 130 | 3558 | 2392
43.28 | 78 | 194 | 103 | 3373 | 2255
43.3 | 76 | 147 | 131 | 3158 | 2285
43.32 | 77 | 168 | 116 | 3131 | 2315
43.34 | 97 | 145 | 117 | 3027 | 2163
43.36 | 85 | 162 | 128 | 2915 | 2226
43.38 | 73 | 155 | 114 | 2658 | 2137
43.4 | 83 | 174 | 129 | 2519 | 2093
43.42 | 72 | 169 | 116 | 2586 | 1946
43.44 | 78 | 181 | 95 | 2277 | 2025
43.46 | 79 | 174 | 108 | 2124 | 1968
43.48 | 85 | 173 | 127 | 2129 | 1891
43.5 | 71 | 185 | 133 | 1926 | 1884
43.52 | 71 | 185 | 130 | 1749 | 1992
43.54 | 68 | 168 | 119 | 1636 | 1836
43.56 | 77 | 171 | 104 | 1602 | 1941
43.58 | 87 | 166 | 117 | 1456 | 1703
43.6 | 88 | 152 | 113 | 1299 | 1821
43.62 | 81 | 164 | 121 | 1286 | 1795
43.64 | 84 | 153 | 91 | 1256 | 1663
43.66 | 62 | 190 | 115 | 1113 | 1691
43.68 | 54 | 159 | 120 | 1062 | 1682
43.7 | 79 | 170 | 99 | 957 | 1592
43.72 | 80 | 182 | 97 | 880 | 1606
43.74 | 90 | 156 | 101 | 894 | 1531
43.76 | 70 | 141 | 131 | 839 | 1452
43.78 | 80 | 138 | 112 | 807 | 1439
43.8 | 78 | 158 | 107 | 691 | 1457
43.82 | 68 | 156 | 117 | 675 | 1356
43.84 | 71 | 130 | 90 | 661 | 1319
43.86 | 75 | 149 | 115 | 615 | 1342
43.88 | 70 | 161 | 105 | 601 | 1380
43.9 | 70 | 165 | 104 | 508 | 1240
43.92 | 94 | 157 | 132 | 556 | 1207
43.94 | 73 | 156 | 116 | 527 | 1203
43.96 | 77 | 123 | 129 | 471 | 1168
43.98 | 67 | 167 | 123 | 466 | 1131
44 | 97 | 159 | 126 | 480 | 1061
44.02 | 91 | 143 | 117 | 454 | 1117
44.04 | 66 | 169 | 104 | 423 | 1003
44.06 | 67 | 186 | 110 | 348 | 1042
44.08 | 106 | 145 | 130 | 389 | 963
44.1 | 88 | 163 | 110 | 373 | 942
44.12 | 64 | 169 | 99 | 389 | 977
44.14 | 89 | 170 | 130 | 320 | 971
44.16 | 76 | 174 | 101 | 356 | 921
44.18 | 74 | 140 | 111 | 354 | 880
44.2 | 66 | 147 | 120 | 326 | 890
44.22 | 73 | 154 | 129 | 331 | 815
44.24 | 97 | 161 | 107 | 326 | 780
44.26 | 93 | 175 | 107 | 293 | 810
44.28 | 80 | 181 | 101 | 310 | 773
44.3 | 71 | 188 | 103 | 357 | 777
44.32 | 94 | 164 | 99 | 327 | 819
44.34 | 80 | 152 | 98 | 262 | 714
44.36 | 87 | 148 | 88 | 307 | 751
44.38 | 87 | 146 | 104 | 279 | 727
44.4 | 87 | 158 | 122 | 284 | 714
44.42 | 78 | 147 | 95 | 295 | 668
44.44 | 65 | 156 | 114 | 265 | 641
44.46 | 57 | 147 | 105 | 307 | 686
44.48 | 82 | 151 | 113 | 269 | 643
44.5 | 66 | 165 | 92 | 232 | 627
44.52 | 97 | 165 | 98 | 245 | 606
44.54 | 87 | 149 | 98 | 277 | 533
44.56 | 68 | 128 | 115 | 255 | 590
44.58 | 91 | 135 | 90 | 247 | 574
44.6 | 85 | 149 | 111 | 247 | 606
44.62 | 61 | 138 | 110 | 253 | 568
44.64 | 79 | 155 | 86 | 220 | 528
44.66 | 68 | 141 | 124 | 241 | 562
44.68 | 77 | 166 | 104 | 221 | 553
44.7 | 70 | 183 | 101 | 234 | 503
44.72 | 76 | 157 | 83 | 207 | 509
44.74 | 76 | 145 | 121 | 221 | 509
44.76 | 79 | 146 | 95 | 204 | 540
44.78 | 84 | 135 | 111 | 209 | 449
44.8 | 89 | 151 | 107 | 204 | 505
44.82 | 86 | 146 | 98 | 199 | 486
44.84 | 70 | 183 | 98 | 205 | 464
44.86 | 69 | 161 | 105 | 204 | 429
44.88 | 88 | 154 | 113 | 197 | 453
44.9 | 82 | 136 | 103 | 195 | 445
44.92 | 69 | 142 | 110 | 217 | 410
44.94 | 75 | 154 | 115 | 213 | 460
44.96 | 75 | 150 | 102 | 191 | 456
44.98 | 73 | 158 | 101 | 175 | 460
45 | 87 | 167 | 118 | 198 | 492
45.02 | 73 | 160 | 104 | 193 | 418
45.04 | 73 | 144 | 115 | 190 | 428
45.06 | 79 | 164 | 118 | 191 | 397
45.08 | 91 | 138 | 107 | 165 | 402
45.1 | 71 | 135 | 107 | 168 | 383
45.12 | 72 | 153 | 106 | 203 | 407
45.14 | 82 | 157 | 106 | 170 | 385
45.16 | 74 | 119 | 125 | 157 | 414
45.18 | 81 | 136 | 111 | 186 | 375
45.2 | 83 | 137 | 90 | 171 | 417
45.22 | 80 | 151 | 100 | 170 | 404
45.24 | 79 | 145 | 101 | 146 | 409
45.26 | 88 | 174 | 109 | 165 | 391
45.28 | 72 | 152 | 98 | 189 | 359
45.3 | 70 | 136 | 108 | 176 | 417
45.32 | 72 | 132 | 102 | 158 | 379
45.34 | 68 | 156 | 105 | 152 | 337
45.36 | 91 | 145 | 144 | 150 | 349
45.38 | 63 | 151 | 113 | 150 | 379
45.4 | 84 | 163 | 108 | 138 | 344
45.42 | 85 | 140 | 112 | 189 | 342
45.44 | 83 | 129 | 103 | 161 | 362
45.46 | 79 | 148 | 106 | 164 | 393
45.48 | 87 | 126 | 117 | 171 | 374
45.5 | 84 | 144 | 101 | 128 | 367
45.52 | 67 | 135 | 98 | 161 | 371
45.54 | 66 | 142 | 115 | 152 | 358
45.56 | 70 | 170 | 122 | 158 | 362
45.58 | 68 | 147 | 100 | 158 | 352
45.6 | 84 | 154 | 102 | 172 | 368
45.62 | 80 | 121 | 98 | 139 | 326
45.64 | 67 | 155 | 141 | 169 | 353
45.66 | 62 | 150 | 101 | 161 | 339
45.68 | 60 | 158 | 108 | 159 | 340
45.7 | 75 | 173 | 100 | 147 | 317
45.72 | 75 | 148 | 109 | 137 | 366
45.74 | 81 | 158 | 93 | 161 | 355
45.76 | 65 | 141 | 93 | 164 | 327
45.78 | 61 | 152 | 112 | 150 | 373
45.8 | 69 | 151 | 123 | 168 | 375
45.82 | 69 | 143 | 124 | 155 | 336
45.84 | 79 | 148 | 92 | 154 | 333
45.86 | 70 | 141 | 107 | 163 | 329
45.88 | 52 | 150 | 94 | 155 | 339
45.9 | 64 | 148 | 106 | 147 | 367
45.92 | 66 | 135 | 123 | 154 | 339
45.94 | 74 | 130 | 117 | 164 | 339
45.96 | 75 | 145 | 100 | 146 | 350
45.98 | 69 | 167 | 113 | 126 | 350
46 | 75 | 167 | 91 | 159 | 328
46.02 | 86 | 162 | 115 | 138 | 340
46.04 | 67 | 146 | 100 | 127 | 322
46.06 | 93 | 150 | 97 | 120 | 325
46.08 | 65 | 160 | 118 | 145 | 373
46.1 | 85 | 156 | 110 | 111 | 318
46.12 | 68 | 162 | 125 | 138 | 336
46.14 | 90 | 161 | 113 | 137 | 357
46.16 | 83 | 105 | 101 | 126 | 338
46.18 | 73 | 169 | 127 | 130 | 339
46.2 | 102 | 154 | 96 | 141 | 337
46.22 | 74 | 164 | 114 | 115 | 372
46.24 | 81 | 135 | 127 | 129 | 336
46.26 | 82 | 130 | 100 | 139 | 340
46.28 | 74 | 128 | 122 | 172 | 330
46.3 | 90 | 164 | 100 | 149 | 343
46.32 | 62 | 147 | 121 | 160 | 324
46.34 | 75 | 160 | 112 | 141 | 319
46.36 | 80 | 136 | 132 | 122 | 362
46.38 | 75 | 139 | 101 | 121 | 320
46.4 | 78 | 159 | 118 | 130 | 322
46.42 | 65 | 170 | 108 | 140 | 360
46.44 | 82 | 146 | 128 | 127 | 362
46.46 | 92 | 153 | 102 | 116 | 318
46.48 | 66 | 152 | 128 | 133 | 347
46.5 | 67 | 139 | 109 | 136 | 348
46.52 | 76 | 165 | 102 | 124 | 342
46.54 | 69 | 162 | 116 | 133 | 344
46.56 | 77 | 134 | 111 | 161 | 406
46.58 | 85 | 133 | 108 | 136 | 352
46.6 | 72 | 167 | 115 | 119 | 353
46.62 | 87 | 139 | 99 | 132 | 360
46.64 | 66 | 154 | 121 | 136 | 327
46.66 | 81 | 143 | 126 | 124 | 338
46.68 | 66 | 144 | 127 | 133 | 334
46.7 | 64 | 157 | 113 | 124 | 337
46.72 | 63 | 163 | 107 | 118 | 317
46.74 | 82 | 157 | 111 | 107 | 309
46.76 | 87 | 134 | 100 | 142 | 343
46.78 | 76 | 149 | 117 | 121 | 357
46.8 | 63 | 134 | 124 | 138 | 329
46.82 | 77 | 158 | 108 | 106 | 317
46.84 | 69 | 158 | 105 | 139 | 357
46.86 | 88 | 156 | 126 | 159 | 314
46.88 | 101 | 139 | 129 | 124 | 356
46.9 | 79 | 137 | 128 | 130 | 354
46.92 | 80 | 166 | 123 | 94 | 407
46.94 | 68 | 158 | 144 | 137 | 343
46.96 | 67 | 153 | 107 | 131 | 378
46.98 | 74 | 151 | 109 | 133 | 370
47 | 56 | 145 | 111 | 121 | 364
47.02 | 81 | 181 | 118 | 122 | 354
47.04 | 103 | 151 | 107 | 104 | 360
47.06 | 57 | 142 | 135 | 128 | 371
47.08 | 85 | 140 | 126 | 132 | 347
47.1 | 78 | 171 | 116 | 129 | 378
47.12 | 66 | 164 | 115 | 145 | 385
47.14 | 83 | 159 | 112 | 141 | 387
47.16 | 75 | 149 | 157 | 120 | 381
47.18 | 87 | 186 | 126 | 145 | 364
47.2 | 82 | 148 | 149 | 123 | 392
47.22 | 71 | 156 | 122 | 123 | 378
47.24 | 80 | 173 | 128 | 119 | 410
47.26 | 72 | 173 | 139 | 109 | 359
47.28 | 88 | 146 | 112 | 101 | 383
47.3 | 80 | 144 | 135 | 136 | 384
47.32 | 68 | 164 | 115 | 126 | 391
47.34 | 72 | 162 | 125 | 145 | 395
47.36 | 71 | 209 | 114 | 124 | 391
47.38 | 83 | 163 | 103 | 138 | 381
47.4 | 78 | 181 | 149 | 96 | 401
47.42 | 73 | 170 | 115 | 137 | 397
47.44 | 71 | 183 | 143 | 107 | 400
47.46 | 78 | 197 | 137 | 100 | 398
47.48 | 89 | 198 | 147 | 128 | 427
47.5 | 81 | 186 | 138 | 120 | 400
47.52 | 67 | 157 | 149 | 129 | 425
47.54 | 78 | 161 | 110 | 149 | 400
47.56 | 61 | 180 | 127 | 125 | 418
47.58 | 79 | 173 | 155 | 123 | 440
47.6 | 86 | 148 | 166 | 121 | 423
47.62 | 75 | 183 | 152 | 99 | 408
47.64 | 77 | 179 | 136 | 125 | 435
47.66 | 58 | 162 | 155 | 127 | 488
47.68 | 84 | 194 | 133 | 114 | 435
47.7 | 66 | 198 | 137 | 115 | 439
47.72 | 79 | 162 | 162 | 111 | 463
47.74 | 72 | 179 | 152 | 131 | 460
47.76 | 66 | 195 | 148 | 110 | 477
47.78 | 90 | 197 | 136 | 98 | 507
47.8 | 85 | 202 | 166 | 137 | 518
47.82 | 85 | 182 | 159 | 94 | 487
47.84 | 76 | 208 | 139 | 120 | 484
47.86 | 76 | 208 | 154 | 117 | 532
47.88 | 96 | 170 | 126 | 121 | 528
47.9 | 56 | 191 | 171 | 92 | 521
47.92 | 79 | 187 | 157 | 121 | 571
47.94 | 70 | 208 | 156 | 117 | 547
47.96 | 74 | 181 | 163 | 111 | 547
47.98 | 81 | 210 | 159 | 131 | 604
48 | 84 | 185 | 184 | 141 | 619
48.02 | 54 | 214 | 154 | 126 | 581
48.04 | 69 | 203 | 175 | 99 | 590
48.06 | 76 | 207 | 188 | 134 | 652
48.08 | 85 | 241 | 152 | 108 | 634
48.1 | 92 | 200 | 153 | 105 | 648
48.12 | 67 | 248 | 207 | 130 | 682
48.14 | 76 | 242 | 157 | 98 | 634
48.16 | 88 | 226 | 189 | 103 | 807
48.18 | 71 | 219 | 187 | 108 | 698
48.2 | 75 | 230 | 177 | 122 | 733
48.22 | 91 | 258 | 170 | 121 | 757
48.24 | 67 | 241 | 168 | 112 | 802
48.26 | 68 | 235 | 199 | 108 | 819
48.28 | 83 | 264 | 195 | 119 | 815
48.3 | 71 | 257 | 177 | 123 | 862
48.32 | 84 | 265 | 190 | 112 | 796
48.34 | 68 | 303 | 221 | 132 | 805
48.36 | 74 | 315 | 192 | 125 | 942
48.38 | 70 | 291 | 203 | 135 | 892
48.4 | 67 | 324 | 229 | 115 | 967
48.42 | 62 | 311 | 236 | 132 | 938
48.44 | 66 | 335 | 207 | 115 | 943
48.46 | 84 | 314 | 244 | 119 | 990
48.48 | 86 | 329 | 266 | 109 | 1096
48.5 | 93 | 362 | 223 | 110 | 1068
48.52 | 71 | 328 | 270 | 96 | 1062
48.54 | 69 | 380 | 254 | 115 | 1109
48.56 | 70 | 387 | 278 | 108 | 1121
48.58 | 68 | 442 | 279 | 120 | 1201
48.6 | 77 | 404 | 257 | 128 | 1229
48.62 | 75 | 419 | 285 | 143 | 1232
48.64 | 73 | 430 | 297 | 114 | 1232
48.66 | 81 | 435 | 291 | 133 | 1336
48.68 | 70 | 461 | 320 | 111 | 1344
48.7 | 83 | 501 | 307 | 116 | 1413
48.72 | 73 | 501 | 355 | 116 | 1369
48.74 | 77 | 520 | 359 | 101 | 1493
48.76 | 70 | 549 | 411 | 118 | 1435
48.78 | 76 | 572 | 411 | 119 | 1476
48.8 | 84 | 610 | 405 | 110 | 1587
48.82 | 87 | 613 | 424 | 121 | 1675
48.84 | 100 | 622 | 465 | 131 | 1577
48.86 | 75 | 659 | 518 | 119 | 1694
48.88 | 67 | 692 | 535 | 119 | 1648
48.9 | 68 | 733 | 551 | 123 | 1639
48.92 | 89 | 738 | 548 | 105 | 1697
48.94 | 78 | 805 | 599 | 135 | 1853
48.96 | 60 | 846 | 738 | 106 | 1840
48.98 | 100 | 772 | 713 | 101 | 1798
49 | 80 | 812 | 829 | 122 | 1922
49.02 | 85 | 876 | 988 | 136 | 1951
49.04 | 64 | 894 | 998 | 98 | 2142
49.06 | 74 | 925 | 1127 | 123 | 2080
49.08 | 50 | 963 | 1224 | 130 | 2099
49.1 | 65 | 1014 | 1336 | 124 | 2261
49.12 | 67 | 1105 | 1496 | 120 | 2232
49.14 | 92 | 1124 | 1651 | 127 | 2304
49.16 | 73 | 1112 | 1813 | 125 | 2285
49.18 | 72 | 1170 | 1948 | 122 | 2401
49.2 | 77 | 1176 | 2210 | 122 | 2373
49.22 | 76 | 1208 | 2398 | 115 | 2458
49.24 | 78 | 1179 | 2477 | 117 | 2512
49.26 | 73 | 1256 | 2689 | 137 | 2403
49.28 | 86 | 1221 | 2856 | 128 | 2377
49.3 | 68 | 1305 | 3085 | 132 | 2446
49.32 | 87 | 1267 | 3213 | 132 | 2366
49.34 | 77 | 1355 | 3326 | 115 | 2419
49.36 | 80 | 1259 | 3506 | 131 | 2420
49.38 | 72 | 1293 | 3640 | 130 | 2571
49.4 | 84 | 1303 | 3811 | 133 | 2371
49.42 | 84 | 1366 | 3896 | 119 | 2575
49.44 | 73 | 1246 | 4019 | 130 | 2402
49.46 | 76 | 1298 | 4152 | 119 | 2428
49.48 | 80 | 1314 | 4001 | 120 | 2447
49.5 | 102 | 1273 | 4166 | 129 | 2303
49.52 | 80 | 1323 | 3963 | 111 | 2402
49.54 | 73 | 1214 | 3945 | 102 | 2358
49.56 | 72 | 1269 | 3771 | 122 | 2317
49.58 | 79 | 1309 | 3775 | 107 | 2343
49.6 | 80 | 1248 | 3426 | 113 | 2439
49.62 | 94 | 1253 | 3483 | 116 | 2354
49.64 | 95 | 1173 | 3213 | 107 | 2289
49.66 | 72 | 1180 | 2922 | 139 | 2345
49.68 | 84 | 1195 | 2746 | 117 | 2435
49.7 | 70 | 1194 | 2556 | 97 | 2294
49.72 | 71 | 1201 | 2409 | 111 | 2237
49.74 | 75 | 1118 | 2235 | 129 | 2274
49.76 | 79 | 1076 | 1982 | 141 | 2110
49.78 | 63 | 1153 | 1766 | 107 | 2087
49.8 | 68 | 1040 | 1607 | 116 | 2120
49.82 | 92 | 960 | 1566 | 109 | 2157
49.84 | 76 | 1098 | 1412 | 123 | 2163
49.86 | 86 | 1030 | 1248 | 114 | 2052
49.88 | 60 | 921 | 1108 | 99 | 2066
49.9 | 67 | 895 | 1034 | 121 | 2031
49.92 | 62 | 897 | 1040 | 138 | 2006
49.94 | 77 | 808 | 902 | 103 | 2027
49.96 | 76 | 805 | 785 | 107 | 1886
49.98 | 68 | 813 | 806 | 136 | 1844
50 | 87 | 791 | 708 | 123 | 1890
50.02 | 86 | 825 | 637 | 114 | 1820
50.04 | 79 | 711 | 579 | 111 | 1806
50.06 | 79 | 683 | 559 | 109 | 1724
50.08 | 82 | 606 | 521 | 123 | 1725
50.1 | 72 | 657 | 476 | 111 | 1632
50.12 | 62 | 591 | 487 | 119 | 1632
50.14 | 87 | 664 | 441 | 99 | 1542
50.16 | 82 | 621 | 422 | 120 | 1484
50.18 | 70 | 581 | 394 | 101 | 1564
50.2 | 81 | 555 | 383 | 119 | 1512
50.22 | 81 | 515 | 364 | 147 | 1461
50.24 | 72 | 512 | 332 | 110 | 1427
50.26 | 68 | 497 | 323 | 109 | 1489
50.28 | 67 | 463 | 322 | 140 | 1428
50.3 | 80 | 463 | 305 | 117 | 1272
50.32 | 84 | 451 | 350 | 130 | 1326
50.34 | 72 | 449 | 270 | 126 | 1251
50.36 | 88 | 412 | 277 | 120 | 1192
50.38 | 79 | 416 | 259 | 115 | 1212
50.4 | 72 | 388 | 298 | 128 | 1171
50.42 | 93 | 388 | 234 | 124 | 1191
50.44 | 98 | 349 | 251 | 112 | 1140
50.46 | 65 | 361 | 263 | 132 | 1070
50.48 | 69 | 341 | 241 | 134 | 1058
50.5 | 62 | 318 | 244 | 125 | 1099
50.52 | 87 | 321 | 250 | 130 | 1140
50.54 | 91 | 315 | 237 | 130 | 1053
50.56 | 64 | 282 | 228 | 113 | 945
50.58 | 55 | 276 | 237 | 97 | 941
50.6 | 73 | 291 | 232 | 129 | 886
50.62 | 62 | 274 | 224 | 147 | 903
50.64 | 78 | 277 | 197 | 146 | 943
50.66 | 68 | 237 | 190 | 112 | 843
50.68 | 64 | 244 | 193 | 134 | 869
50.7 | 67 | 252 | 276 | 145 | 836
50.72 | 77 | 269 | 191 | 133 | 816
50.74 | 45 | 225 | 202 | 130 | 817
50.76 | 68 | 223 | 200 | 151 | 776
50.78 | 72 | 229 | 179 | 104 | 813
50.8 | 73 | 211 | 216 | 112 | 760
50.82 | 58 | 243 | 197 | 127 | 808
50.84 | 69 | 197 | 185 | 147 | 750
50.86 | 91 | 191 | 197 | 133 | 761
50.88 | 75 | 214 | 168 | 99 | 694
50.9 | 70 | 210 | 185 | 136 | 648
50.92 | 74 | 197 | 157 | 107 | 691
50.94 | 82 | 200 | 211 | 132 | 723
50.96 | 84 | 207 | 145 | 136 | 660
50.98 | 72 | 248 | 173 | 147 | 685
51 | 100 | 171 | 193 | 151 | 670
51.02 | 67 | 190 | 157 | 123 | 625
51.04 | 89 | 182 | 175 | 128 | 639
51.06 | 80 | 182 | 179 | 126 | 598
51.08 | 63 | 183 | 180 | 127 | 603
51.1 | 74 | 185 | 161 | 132 | 572
51.12 | 64 | 176 | 144 | 128 | 599
51.14 | 84 | 210 | 166 | 138 | 570
51.16 | 75 | 170 | 162 | 107 | 618
51.18 | 98 | 188 | 181 | 125 | 580
51.2 | 84 | 186 | 181 | 154 | 556
51.22 | 52 | 163 | 133 | 143 | 573
51.24 | 72 | 168 | 160 | 149 | 574
51.26 | 96 | 171 | 173 | 149 | 587
51.28 | 86 | 166 | 174 | 115 | 602
51.3 | 51 | 191 | 156 | 98 | 570
51.32 | 79 | 199 | 138 | 140 | 586
51.34 | 69 | 186 | 146 | 153 | 542
51.36 | 81 | 166 | 138 | 152 | 557
51.38 | 63 | 159 | 134 | 143 | 561
51.4 | 69 | 153 | 131 | 134 | 549
51.42 | 92 | 168 | 184 | 141 | 562
51.44 | 88 | 163 | 140 | 140 | 514
51.46 | 81 | 164 | 148 | 125 | 552
51.48 | 63 | 177 | 176 | 130 | 580
51.5 | 73 | 168 | 171 | 133 | 539
51.52 | 82 | 174 | 176 | 155 | 504
51.54 | 81 | 154 | 155 | 167 | 507
51.56 | 80 | 162 | 155 | 157 | 571
51.58 | 67 | 173 | 150 | 145 | 564
51.6 | 71 | 164 | 140 | 133 | 547
51.62 | 60 | 166 | 171 | 136 | 500
51.64 | 78 | 154 | 159 | 143 | 530
51.66 | 58 | 157 | 147 | 160 | 519
51.68 | 77 | 144 | 168 | 185 | 580
51.7 | 61 | 158 | 130 | 156 | 581
51.72 | 86 | 155 | 149 | 160 | 582
51.74 | 79 | 186 | 144 | 152 | 493
51.76 | 71 | 159 | 162 | 152 | 507
51.78 | 79 | 141 | 171 | 159 | 607
51.8 | 78 | 148 | 179 | 183 | 541
51.82 | 75 | 142 | 167 | 152 | 578
51.84 | 78 | 141 | 140 | 170 | 556
51.86 | 71 | 147 | 151 | 161 | 571
51.88 | 75 | 168 | 147 | 171 | 545
51.9 | 83 | 143 | 150 | 164 | 571
51.92 | 77 | 156 | 163 | 202 | 589
51.94 | 77 | 133 | 155 | 154 | 600
51.96 | 71 | 138 | 164 | 158 | 585
51.98 | 78 | 110 | 155 | 136 | 550
52 | 72 | 134 | 158 | 168 | 610
52.02 | 64 | 139 | 138 | 160 | 657
52.04 | 75 | 151 | 159 | 173 | 640
52.06 | 76 | 135 | 181 | 196 | 587
52.08 | 53 | 129 | 137 | 181 | 607
52.1 | 65 | 144 | 139 | 166 | 636
52.12 | 81 | 142 | 147 | 166 | 672
52.14 | 68 | 141 | 158 | 172 | 659
52.16 | 87 | 147 | 172 | 194 | 689
52.18 | 89 | 143 | 138 | 174 | 658
52.2 | 88 | 128 | 179 | 182 | 669
52.22 | 60 | 126 | 177 | 215 | 680
52.24 | 63 | 115 | 142 | 180 | 681
52.26 | 91 | 153 | 150 | 201 | 733
52.28 | 84 | 152 | 142 | 203 | 728
52.3 | 83 | 127 | 163 | 199 | 751
52.32 | 80 | 136 | 179 | 179 | 769
52.34 | 75 | 128 | 165 | 194 | 735
52.36 | 75 | 135 | 148 | 219 | 803
52.38 | 80 | 128 | 152 | 190 | 800
52.4 | 68 | 117 | 195 | 196 | 749
52.42 | 80 | 150 | 141 | 236 | 783
52.44 | 77 | 105 | 177 | 246 | 839
52.46 | 84 | 147 | 157 | 225 | 789
52.48 | 80 | 143 | 167 | 233 | 869
52.5 | 71 | 145 | 183 | 275 | 860
52.52 | 72 | 140 | 189 | 267 | 941
52.54 | 56 | 117 | 171 | 284 | 901
52.56 | 59 | 136 | 194 | 284 | 928
52.58 | 68 | 129 | 203 | 261 | 938
52.6 | 76 | 133 | 179 | 349 | 902
52.62 | 86 | 125 | 167 | 267 | 995
52.64 | 78 | 140 | 176 | 314 | 1061
52.66 | 77 | 146 | 212 | 333 | 1064
52.68 | 64 | 132 | 200 | 378 | 1081
52.7 | 86 | 122 | 171 | 383 | 1119
52.72 | 50 | 135 | 195 | 322 | 1099
52.74 | 67 | 119 | 226 | 400 | 1088
52.76 | 78 | 124 | 176 | 423 | 1083
52.78 | 63 | 124 | 187 | 474 | 1224
52.8 | 70 | 130 | 178 | 477 | 1198
52.82 | 77 | 120 | 212 | 465 | 1322
52.84 | 84 | 115 | 211 | 513 | 1259
52.86 | 80 | 115 | 208 | 550 | 1393
52.88 | 80 | 143 | 220 | 564 | 1293
52.9 | 73 | 149 | 208 | 641 | 1336
52.92 | 74 | 146 | 232 | 638 | 1387
52.94 | 78 | 140 | 211 | 683 | 1402
52.96 | 81 | 138 | 240 | 691 | 1382
52.98 | 70 | 126 | 204 | 680 | 1508
53 | 69 | 135 | 218 | 828 | 1558
53.02 | 79 | 134 | 247 | 808 | 1599
53.04 | 80 | 121 | 253 | 847 | 1617
53.06 | 80 | 142 | 245 | 950 | 1647
53.08 | 73 | 124 | 251 | 943 | 1803
53.1 | 88 | 127 | 241 | 1028 | 1701
53.12 | 72 | 113 | 260 | 1117 | 1747
53.14 | 79 | 133 | 292 | 1154 | 1778
53.16 | 79 | 150 | 274 | 1166 | 1794
53.18 | 84 | 114 | 293 | 1266 | 1866
53.2 | 80 | 135 | 298 | 1230 | 1873
53.22 | 75 | 141 | 279 | 1293 | 1896
53.24 | 66 | 113 | 326 | 1338 | 1915
53.26 | 77 | 131 | 345 | 1393 | 1979
53.28 | 88 | 136 | 327 | 1376 | 2017
53.3 | 74 | 161 | 339 | 1485 | 2044
53.32 | 67 | 122 | 353 | 1497 | 2121
53.34 | 91 | 136 | 358 | 1486 | 2115
53.36 | 58 | 118 | 359 | 1552 | 2168
53.38 | 63 | 130 | 380 | 1516 | 2129
53.4 | 73 | 110 | 438 | 1495 | 2255
53.42 | 74 | 130 | 444 | 1518 | 2245
53.44 | 74 | 114 | 459 | 1528 | 2124
53.46 | 66 | 118 | 497 | 1499 | 2314
53.48 | 95 | 166 | 495 | 1654 | 2348
53.5 | 93 | 139 | 570 | 1440 | 2422
53.52 | 66 | 104 | 598 | 1482 | 2414
53.54 | 84 | 138 | 692 | 1437 | 2448
53.56 | 79 | 124 | 711 | 1347 | 2404
53.58 | 87 | 117 | 721 | 1464 | 2393
53.6 | 75 | 127 | 772 | 1296 | 2584
53.62 | 81 | 128 | 814 | 1279 | 2488
53.64 | 62 | 138 | 926 | 1276 | 2622
53.66 | 63 | 143 | 1050 | 1274 | 2703
53.68 | 85 | 123 | 1132 | 1187 | 2654
53.7 | 81 | 117 | 1238 | 1161 | 2661
53.72 | 65 | 122 | 1332 | 1009 | 2690
53.74 | 71 | 126 | 1568 | 1034 | 2816
53.76 | 85 | 106 | 1647 | 1013 | 2826
53.78 | 65 | 136 | 1858 | 937 | 2906
53.8 | 67 | 120 | 1999 | 895 | 2866
53.82 | 61 | 132 | 2176 | 821 | 2945
53.84 | 71 | 120 | 2305 | 803 | 2839
53.86 | 74 | 122 | 2465 | 719 | 2952
53.88 | 61 | 115 | 2638 | 747 | 2801
53.9 | 63 | 122 | 2835 | 642 | 2895
53.92 | 64 | 125 | 3078 | 642 | 2970
53.94 | 71 | 123 | 3197 | 624 | 2835
53.96 | 72 | 123 | 3390 | 534 | 2923
53.98 | 70 | 107 | 3419 | 555 | 2888
54 | 78 | 153 | 3606 | 595 | 2924
54.02 | 74 | 109 | 3569 | 510 | 2813
54.04 | 69 | 122 | 3676 | 520 | 2785
54.06 | 80 | 112 | 3867 | 451 | 2810
54.08 | 69 | 127 | 3806 | 466 | 2867
54.1 | 76 | 119 | 3878 | 388 | 2804
54.12 | 60 | 116 | 3778 | 438 | 2782
54.14 | 69 | 124 | 3997 | 380 | 2882
54.16 | 81 | 102 | 3761 | 376 | 2768
54.18 | 69 | 125 | 3504 | 414 | 2731
54.2 | 79 | 105 | 3441 | 342 | 2712
54.22 | 91 | 132 | 3202 | 330 | 2661
54.24 | 74 | 125 | 3004 | 339 | 2784
54.26 | 63 | 128 | 2848 | 321 | 2748
54.28 | 79 | 110 | 2786 | 308 | 2567
54.3 | 88 | 112 | 2603 | 298 | 2617
54.32 | 84 | 126 | 2263 | 279 | 2577
54.34 | 73 | 136 | 2173 | 285 | 2617
54.36 | 85 | 126 | 1987 | 281 | 2466
54.38 | 74 | 95 | 1930 | 257 | 2519
54.4 | 67 | 111 | 1746 | 254 | 2403
54.42 | 74 | 133 | 1570 | 237 | 2374
54.44 | 63 | 122 | 1405 | 254 | 2384
54.46 | 75 | 122 | 1408 | 256 | 2335
54.48 | 67 | 129 | 1246 | 269 | 2196
54.5 | 80 | 113 | 1159 | 253 | 2251
54.52 | 65 | 130 | 975 | 233 | 2240
54.54 | 70 | 115 | 833 | 216 | 2195
54.56 | 72 | 126 | 852 | 241 | 2233
54.58 | 84 | 119 | 776 | 246 | 2119
54.6 | 101 | 111 | 763 | 214 | 2078
54.62 | 65 | 128 | 707 | 244 | 2050
54.64 | 59 | 94 | 550 | 221 | 1942
54.66 | 85 | 121 | 626 | 224 | 1923
54.68 | 69 | 135 | 519 | 232 | 1881
54.7 | 80 | 123 | 489 | 253 | 1909
54.72 | 67 | 135 | 479 | 221 | 1906
54.74 | 101 | 130 | 458 | 220 | 1806
54.76 | 62 | 137 | 386 | 224 | 1863
54.78 | 81 | 114 | 429 | 217 | 1758
54.8 | 86 | 110 | 402 | 197 | 1723
54.82 | 69 | 100 | 396 | 221 | 1714
54.84 | 72 | 109 | 362 | 227 | 1604
54.86 | 65 | 98 | 373 | 209 | 1597
54.88 | 77 | 106 | 319 | 213 | 1541
54.9 | 76 | 114 | 354 | 211 | 1594
54.92 | 79 | 114 | 316 | 199 | 1494
54.94 | 72 | 92 | 278 | 248 | 1519
54.96 | 88 | 134 | 338 | 243 | 1424
54.98 | 65 | 129 | 303 | 223 | 1448
55 | 65 | 125 | 268 | 235 | 1377
55.02 | 78 | 113 | 291 | 234 | 1275
55.04 | 72 | 101 | 290 | 222 | 1314
55.06 | 67 | 126 | 232 | 237 | 1362
55.08 | 66 | 109 | 242 | 215 | 1277
55.1 | 70 | 126 | 241 | 231 | 1276
55.12 | 69 | 98 | 237 | 198 | 1300
55.14 | 81 | 129 | 248 | 231 | 1266
55.16 | 95 | 132 | 240 | 216 | 1177
55.18 | 74 | 143 | 222 | 235 | 1093
55.2 | 62 | 90 | 248 | 203 | 1141
55.22 | 71 | 109 | 217 | 211 | 1161
55.24 | 86 | 112 | 212 | 214 | 1176
55.26 | 75 | 107 | 227 | 226 | 1115
55.28 | 69 | 118 | 199 | 228 | 1142
55.3 | 77 | 88 | 210 | 254 | 1160
55.32 | 76 | 119 | 210 | 234 | 1101
55.34 | 77 | 106 | 195 | 213 | 1068
55.36 | 74 | 115 | 196 | 260 | 1039
55.38 | 74 | 123 | 184 | 204 | 1035
55.4 | 84 | 104 | 197 | 216 | 1022
55.42 | 70 | 115 | 231 | 233 | 983
55.44 | 71 | 111 | 166 | 283 | 1011
55.46 | 80 | 104 | 187 | 239 | 1024
55.48 | 72 | 95 | 175 | 260 | 997
55.5 | 67 | 120 | 192 | 240 | 1000
55.52 | 74 | 116 | 168 | 242 | 933
55.54 | 80 | 106 | 169 | 227 | 1030
55.56 | 58 | 132 | 180 | 239 | 936
55.58 | 80 | 99 | 177 | 220 | 976
55.6 | 107 | 95 | 189 | 280 | 972
55.62 | 68 | 114 | 162 | 249 | 952
55.64 | 79 | 108 | 170 | 257 | 1006
55.66 | 68 | 138 | 156 | 262 | 947
55.68 | 79 | 106 | 153 | 283 | 1011
55.7 | 87 | 124 | 160 | 304 | 1029
55.72 | 86 | 118 | 143 | 303 | 933
55.74 | 94 | 120 | 161 | 281 | 915
55.76 | 78 | 106 | 155 | 314 | 1033
55.78 | 85 | 106 | 154 | 303 | 1002
55.8 | 73 | 108 | 154 | 316 | 1006
55.82 | 75 | 99 | 166 | 329 | 1071
55.84 | 93 | 107 | 141 | 341 | 1070
55.86 | 71 | 97 | 150 | 347 | 1050
55.88 | 70 | 119 | 144 | 334 | 959
55.9 | 85 | 148 | 145 | 363 | 1093
55.92 | 110 | 118 | 169 | 337 | 1064
55.94 | 70 | 111 | 147 | 339 | 1093
55.96 | 72 | 116 | 154 | 376 | 1129
55.98 | 80 | 106 | 153 | 360 | 1124
56 | 85 | 111 | 177 | 409 | 1146
56.02 | 73 | 116 | 173 | 448 | 1160
56.04 | 83 | 113 | 186 | 424 | 1136
56.06 | 65 | 105 | 160 | 424 | 1282
56.08 | 65 | 111 | 135 | 458 | 1276
56.1 | 84 | 118 | 142 | 529 | 1328
56.12 | 79 | 107 | 177 | 526 | 1263
56.14 | 78 | 107 | 148 | 524 | 1275
56.16 | 85 | 113 | 172 | 508 | 1323
56.18 | 70 | 132 | 157 | 566 | 1329
56.2 | 69 | 114 | 160 | 625 | 1412
56.22 | 75 | 133 | 160 | 638 | 1328
56.24 | 87 | 94 | 146 | 672 | 1467
56.26 | 68 | 113 | 147 | 717 | 1446
56.28 | 82 | 117 | 170 | 743 | 1445
56.3 | 71 | 110 | 130 | 787 | 1587
56.32 | 73 | 115 | 129 | 792 | 1500
56.34 | 74 | 136 | 154 | 812 | 1537
56.36 | 70 | 128 | 160 | 910 | 1572
56.38 | 89 | 107 | 140 | 969 | 1576
56.4 | 78 | 98 | 160 | 1059 | 1569
56.42 | 87 | 122 | 163 | 1173 | 1666
56.44 | 65 | 109 | 144 | 1186 | 1731
56.46 | 85 | 100 | 143 | 1272 | 1657
56.48 | 77 | 107 | 186 | 1421 | 1779
56.5 | 72 | 124 | 139 | 1373 | 1795
56.52 | 62 | 112 | 164 | 1473 | 1918
56.54 | 88 | 98 | 157 | 1598 | 1913
56.56 | 72 | 106 | 152 | 1755 | 1980
56.58 | 80 | 111 | 167 | 1872 | 1908
56.6 | 97 | 111 | 190 | 1954 | 2010
56.62 | 79 | 111 | 148 | 2080 | 2005
56.64 | 66 | 113 | 151 | 2190 | 1986
56.66 | 84 | 122 | 168 | 2277 | 2085
56.68 | 80 | 116 | 156 | 2455 | 2150
56.7 | 68 | 96 | 163 | 2576 | 2124
56.72 | 76 | 123 | 150 | 2598 | 2061
56.74 | 67 | 129 | 192 | 2680 | 2004
56.76 | 82 | 125 | 176 | 2804 | 2169
56.78 | 66 | 83 | 188 | 2887 | 2185
56.8 | 77 | 106 | 134 | 3042 | 2253
56.82 | 66 | 107 | 151 | 3080 | 2119
56.84 | 69 | 116 | 193 | 3033 | 2136
56.86 | 69 | 100 | 189 | 3080 | 2160
56.88 | 81 | 127 | 153 | 3215 | 2198
56.9 | 70 | 102 | 201 | 3215 | 2225
56.92 | 63 | 119 | 215 | 3300 | 2126
56.94 | 75 | 104 | 206 | 3335 | 2236
56.96 | 73 | 107 | 215 | 3306 | 2274
56.98 | 67 | 130 | 219 | 3288 | 2278
57 | 91 | 142 | 254 | 3311 | 2291
57.02 | 91 | 91 | 246 | 3270 | 2220
57.04 | 62 | 107 | 239 | 3155 | 2288
57.06 | 68 | 98 | 299 | 3151 | 2110
57.08 | 65 | 128 | 285 | 3169 | 2332
57.1 | 86 | 106 | 299 | 2971 | 2271
57.12 | 48 | 106 | 311 | 2874 | 2308
57.14 | 72 | 113 | 348 | 2900 | 2311
57.16 | 72 | 115 | 363 | 2763 | 2207
57.18 | 86 | 110 | 388 | 2680 | 2299
57.2 | 69 | 120 | 400 | 2648 | 2100
57.22 | 71 | 124 | 422 | 2462 | 2213
57.24 | 66 | 101 | 516 | 2385 | 2153
57.26 | 75 | 113 | 507 | 2284 | 2274
57.28 | 88 | 108 | 559 | 2104 | 2223
57.3 | 63 | 134 | 575 | 2079 | 2113
57.32 | 77 | 93 | 648 | 1909 | 2006
57.34 | 70 | 127 | 673 | 1803 | 2107
57.36 | 73 | 140 | 725 | 1771 | 2134
57.38 | 52 | 109 | 770 | 1610 | 2060
57.4 | 66 | 115 | 786 | 1608 | 2135
57.42 | 78 | 117 | 863 | 1455 | 1997
57.44 | 76 | 118 | 852 | 1451 | 2009
57.46 | 83 | 106 | 904 | 1257 | 2017
57.48 | 66 | 112 | 935 | 1312 | 1970
57.5 | 87 | 111 | 901 | 1236 | 1904
57.52 | 64 | 128 | 948 | 1049 | 1821
57.54 | 80 | 110 | 964 | 1055 | 1909
57.56 | 77 | 106 | 1056 | 1011 | 1889
57.58 | 81 | 107 | 993 | 953 | 1936
57.6 | 84 | 132 | 1019 | 850 | 1831
57.62 | 80 | 136 | 942 | 848 | 1710
57.64 | 77 | 100 | 979 | 826 | 1773
57.66 | 71 | 120 | 1031 | 728 | 1805
57.68 | 75 | 93 | 937 | 664 | 1676
57.7 | 65 | 130 | 881 | 617 | 1714
57.72 | 81 | 125 | 921 | 622 | 1729
57.74 | 71 | 90 | 845 | 616 | 1674
57.76 | 89 | 98 | 787 | 561 | 1575
57.78 | 72 | 115 | 715 | 503 | 1534
57.8 | 64 | 106 | 747 | 530 | 1587
57.82 | 69 | 101 | 696 | 492 | 1516
57.84 | 82 | 113 | 622 | 504 | 1482
57.86 | 76 | 100 | 577 | 428 | 1387
57.88 | 82 | 110 | 582 | 472 | 1386
57.9 | 92 | 102 | 486 | 401 | 1436
57.92 | 89 | 108 | 459 | 397 | 1331
57.94 | 70 | 121 | 434 | 423 | 1365
57.96 | 77 | 122 | 437 | 393 | 1306
57.98 | 66 | 96 | 338 | 410 | 1248
58 | 82 | 110 | 375 | 338 | 1236
58.02 | 64 | 123 | 344 | 356 | 1232
58.04 | 79 | 121 | 336 | 337 | 1187
58.06 | 81 | 99 | 285 | 340 | 1199
58.08 | 80 | 86 | 299 | 315 | 1196
58.1 | 78 | 113 | 280 | 291 | 1122
58.12 | 60 | 103 | 282 | 325 | 1133
58.14 | 67 | 109 | 244 | 274 | 1131
58.16 | 60 | 103 | 245 | 287 | 1074
58.18 | 66 | 122 | 234 | 303 | 1004
58.2 | 89 | 103 | 215 | 263 | 1012
58.22 | 80 | 97 | 183 | 263 | 1042
58.24 | 72 | 101 | 213 | 269 | 965
58.26 | 65 | 108 | 178 | 255 | 942
58.28 | 84 | 111 | 153 | 280 | 958
58.3 | 83 | 114 | 208 | 248 | 961
58.32 | 63 | 125 | 174 | 277 | 913
58.34 | 58 | 110 | 130 | 223 | 884
58.36 | 67 | 112 | 167 | 266 | 912
58.38 | 82 | 124 | 163 | 240 | 806
58.4 | 83 | 101 | 161 | 224 | 853
58.42 | 67 | 95 | 156 | 246 | 769
58.44 | 78 | 98 | 181 | 253 | 804
58.46 | 61 | 98 | 163 | 246 | 770
58.48 | 72 | 93 | 144 | 249 | 762
58.5 | 82 | 94 | 145 | 210 | 770
58.52 | 70 | 114 | 154 | 238 | 767
58.54 | 83 | 117 | 157 | 225 | 690
58.56 | 96 | 133 | 151 | 214 | 766
58.58 | 95 | 95 | 147 | 212 | 733
58.6 | 80 | 105 | 163 | 226 | 694
58.62 | 78 | 117 | 147 | 207 | 686
58.64 | 72 | 97 | 114 | 242 | 694
58.66 | 79 | 110 | 142 | 207 | 669
58.68 | 72 | 103 | 152 | 210 | 675
58.7 | 86 | 95 | 128 | 193 | 642
58.72 | 54 | 75 | 124 | 232 | 622
58.74 | 82 | 118 | 157 | 205 | 670
58.76 | 74 | 113 | 154 | 221 | 572
58.78 | 82 | 107 | 135 | 199 | 585
58.8 | 75 | 90 | 135 | 215 | 574
58.82 | 69 | 132 | 125 | 181 | 621
58.84 | 72 | 113 | 146 | 183 | 552
58.86 | 68 | 117 | 127 | 194 | 593
58.88 | 83 | 107 | 120 | 219 | 533
58.9 | 76 | 86 | 128 | 219 | 534
58.92 | 66 | 111 | 135 | 183 | 547
58.94 | 76 | 96 | 131 | 180 | 465
58.96 | 80 | 118 | 147 | 195 | 527
58.98 | 76 | 134 | 121 | 187 | 495
59 | 78 | 113 | 134 | 194 | 468
59.02 | 89 | 107 | 142 | 188 | 534
59.04 | 73 | 107 | 132 | 184 | 528
59.06 | 74 | 100 | 136 | 182 | 533
59.08 | 84 | 107 | 138 | 189 | 507
59.1 | 79 | 92 | 110 | 177 | 489
59.12 | 80 | 110 | 129 | 183 | 484
59.14 | 75 | 95 | 129 | 194 | 496
59.16 | 63 | 111 | 127 | 168 | 463
59.18 | 88 | 111 | 136 | 161 | 497
59.2 | 78 | 114 | 133 | 142 | 502
59.22 | 63 | 135 | 135 | 182 | 488
59.24 | 83 | 108 | 127 | 149 | 478
59.26 | 71 | 100 | 142 | 187 | 464
59.28 | 70 | 101 | 123 | 188 | 476
59.3 | 84 | 136 | 132 | 179 | 453
59.32 | 78 | 111 | 144 | 146 | 451
59.34 | 80 | 105 | 120 | 185 | 453
59.36 | 65 | 105 | 124 | 161 | 432
59.38 | 61 | 100 | 103 | 153 | 466
59.4 | 86 | 113 | 125 | 183 | 457
59.42 | 70 | 92 | 110 | 184 | 459
59.44 | 77 | 121 | 102 | 150 | 441
59.46 | 71 | 110 | 124 | 161 | 458
59.48 | 77 | 125 | 118 | 161 | 495
59.5 | 79 | 114 | 154 | 147 | 444
59.52 | 76 | 114 | 125 | 179 | 443
59.54 | 59 | 134 | 133 | 144 | 458
59.56 | 74 | 121 | 136 | 173 | 445
59.58 | 69 | 116 | 90 | 183 | 430
59.6 | 85 | 100 | 120 | 175 | 484
59.62 | 63 | 102 | 134 | 154 | 461
59.64 | 70 | 87 | 122 | 192 | 481
59.66 | 101 | 121 | 133 | 166 | 441
59.68 | 79 | 105 | 108 | 157 | 410
59.7 | 77 | 112 | 137 | 165 | 438
59.72 | 53 | 136 | 102 | 179 | 462
59.74 | 75 | 105 | 107 | 154 | 441
59.76 | 77 | 97 | 124 | 181 | 471
59.78 | 55 | 112 | 119 | 159 | 413
59.8 | 80 | 108 | 127 | 157 | 455
59.82 | 77 | 103 | 128 | 159 | 418
59.84 | 61 | 110 | 136 | 179 | 463
59.86 | 88 | 101 | 118 | 181 | 389
59.88 | 57 | 120 | 130 | 142 | 428
59.9 | 71 | 111 | 124 | 168 | 438
59.92 | 80 | 109 | 106 | 193 | 444
59.94 | 70 | 100 | 110 | 153 | 418
59.96 | 79 | 100 | 136 | 150 | 441
59.98 | 82 | 110 | 134 | 152 | 463
60 | 91 | 99 | 130 | 162 | 483
60.02 | 79 | 100 | 140 | 173 | 464
60.04 | 72 | 101 | 148 | 162 | 456
60.06 | 68 | 116 | 102 | 157 | 493
60.08 | 59 | 132 | 157 | 161 | 381
60.1 | 73 | 116 | 131 | 148 | 454
60.12 | 76 | 103 | 132 | 177 | 526
60.14 | 52 | 82 | 146 | 173 | 437
60.16 | 74 | 107 | 112 | 161 | 527
60.18 | 84 | 119 | 126 | 166 | 473
60.2 | 74 | 95 | 142 | 136 | 429
60.22 | 72 | 91 | 134 | 166 | 474
60.24 | 82 | 124 | 123 | 158 | 478
60.26 | 88 | 112 | 120 | 190 | 479
60.28 | 77 | 103 | 141 | 158 | 498
60.3 | 69 | 117 | 117 | 176 | 491
60.32 | 78 | 138 | 149 | 190 | 506
60.34 | 52 | 110 | 116 | 203 | 539
60.36 | 68 | 109 | 128 | 156 | 509
60.38 | 68 | 125 | 129 | 175 | 529
60.4 | 67 | 89 | 129 | 192 | 549
60.42 | 85 | 103 | 147 | 147 | 493
60.44 | 82 | 92 | 121 | 196 | 493
60.46 | 65 | 90 | 123 | 157 | 527
60.48 | 77 | 109 | 133 | 179 | 518
60.5 | 74 | 120 | 132 | 177 | 525
60.52 | 86 | 115 | 162 | 193 | 559
60.54 | 79 | 110 | 124 | 166 | 559
60.56 | 61 | 94 | 145 | 188 | 566
60.58 | 90 | 116 | 123 | 160 | 552
60.6 | 69 | 102 | 150 | 175 | 584
60.62 | 91 | 99 | 156 | 174 | 561
60.64 | 70 | 92 | 138 | 161 | 543
60.66 | 82 | 123 | 168 | 185 | 596
60.68 | 81 | 111 | 157 | 191 | 576
60.7 | 76 | 97 | 151 | 196 | 640
60.72 | 78 | 104 | 153 | 179 | 586
60.74 | 85 | 98 | 117 | 181 | 625
60.76 | 68 | 112 | 140 | 190 | 601
60.78 | 67 | 101 | 159 | 181 | 671
60.8 | 71 | 103 | 151 | 213 | 650
60.82 | 62 | 91 | 130 | 213 | 651
60.84 | 94 | 93 | 159 | 158 | 647
60.86 | 84 | 86 | 151 | 211 | 631
60.88 | 72 | 127 | 161 | 182 | 731
60.9 | 85 | 84 | 161 | 203 | 748
60.92 | 61 | 101 | 150 | 186 | 699
60.94 | 70 | 123 | 150 | 220 | 747
60.96 | 77 | 98 | 187 | 186 | 747
60.98 | 88 | 95 | 176 | 194 | 741
61 | 105 | 125 | 182 | 183 | 777
61.02 | 78 | 103 | 167 | 219 | 800
61.04 | 64 | 115 | 172 | 187 | 828
61.06 | 86 | 124 | 163 | 222 | 778
61.08 | 70 | 98 | 181 | 215 | 791
61.1 | 82 | 124 | 158 | 209 | 839
61.12 | 76 | 111 | 159 | 190 | 842
61.14 | 86 | 132 | 161 | 221 | 897
61.16 | 76 | 107 | 179 | 232 | 931
61.18 | 70 | 109 | 178 | 213 | 959
61.2 | 64 | 129 | 198 | 242 | 978
61.22 | 81 | 122 | 190 | 288 | 1046
61.24 | 93 | 92 | 177 | 253 | 1023
61.26 | 61 | 125 | 220 | 231 | 1042
61.28 | 96 | 103 | 192 | 259 | 1162
61.3 | 87 | 96 | 224 | 248 | 1156
61.32 | 71 | 96 | 199 | 276 | 1134
61.34 | 54 | 108 | 234 | 245 | 1142
61.36 | 65 | 96 | 220 | 262 | 1171
61.38 | 79 | 98 | 224 | 287 | 1180
61.4 | 75 | 96 | 222 | 274 | 1242
61.42 | 72 | 94 | 211 | 275 | 1276
61.44 | 67 | 123 | 207 | 265 | 1212
61.46 | 85 | 131 | 216 | 282 | 1404
61.48 | 69 | 130 | 244 | 306 | 1347
61.5 | 73 | 106 | 265 | 336 | 1397
61.52 | 66 | 88 | 249 | 328 | 1437
61.54 | 74 | 113 | 253 | 310 | 1483
61.56 | 79 | 96 | 276 | 306 | 1511
61.58 | 91 | 109 | 286 | 333 | 1523
61.6 | 69 | 116 | 279 | 331 | 1583
61.62 | 88 | 87 | 275 | 336 | 1610
61.64 | 64 | 106 | 300 | 401 | 1541
61.66 | 81 | 116 | 307 | 387 | 1702
61.68 | 87 | 123 | 339 | 424 | 1775
61.7 | 81 | 113 | 282 | 405 | 1780
61.72 | 73 | 94 | 349 | 441 | 1874
61.74 | 86 | 97 | 377 | 424 | 1777
61.76 | 70 | 123 | 402 | 460 | 1899
61.78 | 79 | 99 | 378 | 544 | 1984
61.8 | 55 | 90 | 391 | 512 | 1934
61.82 | 73 | 93 | 442 | 537 | 1973
61.84 | 79 | 114 | 471 | 558 | 2031
61.86 | 95 | 99 | 451 | 592 | 2110
61.88 | 63 | 107 | 549 | 612 | 2186
61.9 | 49 | 120 | 540 | 653 | 2263
61.92 | 76 | 109 | 611 | 695 | 2133
61.94 | 76 | 118 | 647 | 750 | 2214
61.96 | 85 | 108 | 652 | 744 | 2319
61.98 | 88 | 130 | 759 | 796 | 2374
62 | 82 | 123 | 794 | 859 | 2460
62.02 | 72 | 127 | 826 | 859 | 2542
62.04 | 74 | 109 | 982 | 926 | 2494
62.06 | 73 | 102 | 1015 | 1033 | 2546
62.08 | 60 | 100 | 1137 | 1048 | 2688
62.1 | 102 | 101 | 1195 | 1118 | 2687
62.12 | 60 | 101 | 1361 | 1229 | 2742
62.14 | 71 | 108 | 1408 | 1348 | 2830
62.16 | 82 | 108 | 1633 | 1309 | 2870
62.18 | 78 | 110 | 1760 | 1452 | 2917
62.2 | 79 | 112 | 1896 | 1581 | 2915
62.22 | 65 | 114 | 1959 | 1660 | 3109
62.24 | 68 | 101 | 2186 | 1699 | 3107
62.26 | 72 | 113 | 2231 | 1912 | 3081
62.28 | 64 | 107 | 2376 | 1927 | 3083
62.3 | 83 | 108 | 2417 | 2008 | 3170
62.32 | 87 | 116 | 2617 | 1961 | 3134
62.34 | 75 | 115 | 2586 | 2169 | 3159
62.36 | 78 | 114 | 2635 | 2260 | 3210
62.38 | 77 | 112 | 2774 | 2311 | 3044
62.4 | 82 | 112 | 2878 | 2370 | 3167
62.42 | 90 | 98 | 2920 | 2440 | 3018
62.44 | 70 | 99 | 2921 | 2521 | 3034
62.46 | 76 | 97 | 2939 | 2467 | 3208
62.48 | 79 | 112 | 2873 | 2632 | 3139
62.5 | 86 | 121 | 2864 | 2623 | 3093
62.52 | 64 | 86 | 2881 | 2601 | 3301
62.54 | 69 | 105 | 2809 | 2756 | 3177
62.56 | 81 | 102 | 2573 | 2559 | 3151
62.58 | 91 | 97 | 2396 | 2734 | 3178
62.6 | 67 | 107 | 2346 | 2744 | 3086
62.62 | 84 | 107 | 2279 | 2684 | 3229
62.64 | 65 | 119 | 2070 | 2626 | 3050
62.66 | 77 | 109 | 2030 | 2532 | 3108
62.68 | 76 | 86 | 1879 | 2589 | 3152
62.7 | 72 | 121 | 1740 | 2527 | 3056
62.72 | 65 | 119 | 1640 | 2435 | 3126
62.74 | 72 | 113 | 1549 | 2528 | 3198
62.76 | 76 | 111 | 1481 | 2496 | 3099
62.78 | 76 | 111 | 1301 | 2322 | 3097
62.8 | 86 | 141 | 1183 | 2199 | 2996
62.82 | 87 | 112 | 1094 | 2056 | 2973
62.84 | 71 | 104 | 1072 | 2069 | 3029
62.86 | 85 | 101 | 954 | 1934 | 2866
62.88 | 74 | 98 | 936 | 1879 | 2887
62.9 | 72 | 91 | 779 | 1756 | 2878
62.92 | 73 | 115 | 799 | 1678 | 2834
62.94 | 66 | 99 | 749 | 1678 | 2892
62.96 | 79 | 126 | 647 | 1561 | 2832
62.98 | 87 | 118 | 669 | 1464 | 2829
63 | 54 | 99 | 600 | 1407 | 2608
63.02 | 85 | 120 | 545 | 1326 | 2689
63.04 | 69 | 105 | 579 | 1173 | 2620
63.06 | 73 | 114 | 511 | 1175 | 2580
63.08 | 70 | 135 | 507 | 1062 | 2631
63.1 | 84 | 117 | 479 | 1087 | 2465
63.12 | 59 | 109 | 447 | 982 | 2523
63.14 | 80 | 92 | 435 | 932 | 2431
63.16 | 82 | 114 | 474 | 893 | 2465
63.18 | 95 | 103 | 394 | 880 | 2522
63.2 | 69 | 93 | 409 | 829 | 2363
63.22 | 91 | 115 | 462 | 748 | 2428
63.24 | 68 | 98 | 423 | 672 | 2332
63.26 | 75 | 104 | 422 | 671 | 2360
63.28 | 78 | 113 | 444 | 640 | 2296
63.3 | 81 | 116 | 428 | 575 | 2248
63.32 | 70 | 93 | 430 | 594 | 2344
63.34 | 86 | 106 | 384 | 522 | 2176
63.36 | 73 | 120 | 424 | 570 | 2305
63.38 | 89 | 113 | 443 | 510 | 2060
63.4 | 74 | 92 | 439 | 522 | 2167
63.42 | 71 | 110 | 454 | 499 | 2114
63.44 | 91 | 114 | 460 | 460 | 2102
63.46 | 61 | 96 | 505 | 425 | 2083
63.48 | 69 | 113 | 549 | 403 | 2060
63.5 | 84 | 101 | 587 | 394 | 2114
63.52 | 84 | 73 | 588 | 352 | 2010
63.54 | 61 | 112 | 619 | 389 | 2034
63.56 | 61 | 125 | 709 | 353 | 1989
63.58 | 69 | 105 | 697 | 344 | 1963
63.6 | 81 | 101 | 696 | 314 | 2050
63.62 | 71 | 103 | 748 | 323 | 1924
63.64 | 75 | 93 | 833 | 323 | 1911
63.66 | 99 | 110 | 912 | 321 | 1836
63.68 | 77 | 111 | 912 | 282 | 1949
63.7 | 82 | 124 | 1077 | 289 | 2012
63.72 | 80 | 89 | 1129 | 281 | 1960
63.74 | 71 | 98 | 1168 | 300 | 1922
63.76 | 63 | 113 | 1273 | 272 | 1969
63.78 | 72 | 106 | 1347 | 276 | 1857
63.8 | 82 | 105 | 1331 | 239 | 1861
63.82 | 75 | 96 | 1407 | 251 | 1774
63.84 | 89 | 115 | 1447 | 251 | 1758
63.86 | 61 | 96 | 1518 | 240 | 1736
63.88 | 78 | 87 | 1609 | 268 | 1626
63.9 | 71 | 119 | 1733 | 243 | 1729
63.92 | 66 | 127 | 1689 | 259 | 1715
63.94 | 85 | 113 | 1690 | 212 | 1684
63.96 | 72 | 104 | 1785 | 238 | 1676
63.98 | 87 | 100 | 1762 | 220 | 1657
64 | 89 | 116 | 1672 | 202 | 1487
64.02 | 73 | 106 | 1632 | 218 | 1599
64.04 | 84 | 121 | 1660 | 208 | 1514
64.06 | 67 | 107 | 1667 | 221 | 1608
64.08 | 79 | 136 | 1622 | 202 | 1594
64.1 | 65 | 103 | 1576 | 231 | 1518
64.12 | 66 | 120 | 1469 | 197 | 1531
64.14 | 66 | 81 | 1454 | 197 | 1504
64.16 | 79 | 76 | 1346 | 197 | 1449
64.18 | 66 | 106 | 1323 | 185 | 1458
64.2 | 78 | 85 | 1258 | 209 | 1418
64.22 | 90 | 104 | 1142 | 184 | 1459
64.24 | 76 | 109 | 1056 | 202 | 1396
64.26 | 68 | 114 | 968 | 188 | 1395
64.28 | 80 | 91 | 885 | 169 | 1315
64.3 | 55 | 124 | 902 | 193 | 1340
64.32 | 84 | 90 | 809 | 198 | 1309
64.34 | 69 | 101 | 706 | 181 | 1273
64.36 | 68 | 107 | 670 | 181 | 1223
64.38 | 74 | 112 | 666 | 144 | 1237
64.4 | 73 | 110 | 587 | 142 | 1227
64.42 | 70 | 96 | 566 | 183 | 1199
64.44 | 75 | 114 | 567 | 178 | 1156
64.46 | 77 | 123 | 497 | 183 | 1090
64.48 | 70 | 127 | 506 | 170 | 1129
64.5 | 66 | 109 | 453 | 162 | 1098
64.52 | 83 | 114 | 418 | 177 | 1165
64.54 | 70 | 92 | 425 | 163 | 1110
64.56 | 85 | 118 | 346 | 162 | 1043
64.58 | 80 | 90 | 331 | 155 | 1048
64.6 | 88 | 111 | 318 | 194 | 1012
64.62 | 71 | 96 | 323 | 156 | 988
64.64 | 80 | 130 | 272 | 163 | 982
64.66 | 65 | 107 | 286 | 164 | 944
64.68 | 82 | 96 | 250 | 150 | 949
64.7 | 68 | 96 | 237 | 150 | 968
64.72 | 77 | 114 | 230 | 167 | 924
64.74 | 79 | 96 | 239 | 137 | 951
64.76 | 81 | 116 | 229 | 148 | 913
64.78 | 75 | 110 | 235 | 164 | 879
64.8 | 81 | 104 | 223 | 152 | 837
64.82 | 76 | 101 | 190 | 147 | 832
64.84 | 79 | 103 | 220 | 133 | 838
64.86 | 71 | 112 | 195 | 145 | 717
64.88 | 77 | 118 | 180 | 165 | 751
64.9 | 84 | 116 | 207 | 159 | 725
64.92 | 65 | 104 | 181 | 155 | 698
64.94 | 70 | 83 | 206 | 137 | 731
64.96 | 73 | 91 | 220 | 146 | 690
64.98 | 75 | 101 | 190 | 129 | 673
65 | 49 | 120 | 191 | 133 | 666
65.02 | 79 | 95 | 166 | 138 | 682
65.04 | 88 | 109 | 180 | 115 | 649
65.06 | 78 | 109 | 179 | 138 | 662
65.08 | 75 | 98 | 143 | 139 | 633
65.1 | 75 | 128 | 168 | 119 | 605
65.12 | 77 | 101 | 215 | 145 | 599
65.14 | 91 | 94 | 148 | 136 | 605
65.16 | 65 | 90 | 164 | 144 | 544
65.18 | 65 | 104 | 148 | 132 | 610
65.2 | 71 | 118 | 144 | 122 | 599
65.22 | 75 | 112 | 140 | 131 | 511
65.24 | 65 | 105 | 157 | 144 | 517
65.26 | 71 | 125 | 139 | 123 | 532
65.28 | 76 | 103 | 144 | 141 | 505
65.3 | 74 | 105 | 154 | 128 | 483
65.32 | 78 | 124 | 141 | 129 | 533
65.34 | 65 | 103 | 158 | 136 | 531
65.36 | 71 | 102 | 131 | 136 | 508
65.38 | 79 | 115 | 133 | 133 | 529
65.4 | 84 | 126 | 125 | 150 | 464
65.42 | 71 | 115 | 137 | 118 | 490
65.44 | 70 | 106 | 121 | 137 | 469
65.46 | 67 | 85 | 128 | 138 | 450
65.48 | 73 | 90 | 148 | 119 | 459
65.5 | 72 | 97 | 132 | 125 | 410
65.52 | 78 | 104 | 146 | 126 | 448
65.54 | 56 | 86 | 139 | 104 | 416
65.56 | 83 | 90 | 142 | 131 | 429
65.58 | 74 | 120 | 127 | 140 | 414
65.6 | 74 | 93 | 147 | 141 | 406
65.62 | 66 | 111 | 161 | 150 | 442
65.64 | 80 | 112 | 135 | 121 | 407
65.66 | 74 | 121 | 128 | 119 | 365
65.68 | 90 | 119 | 125 | 133 | 393
65.7 | 102 | 124 | 115 | 136 | 371
65.72 | 73 | 92 | 128 | 127 | 376
65.74 | 80 | 85 | 136 | 112 | 354
65.76 | 81 | 92 | 137 | 129 | 345
65.78 | 94 | 107 | 142 | 119 | 381
65.8 | 61 | 93 | 139 | 133 | 317
65.82 | 90 | 98 | 129 | 139 | 330
65.84 | 69 | 95 | 118 | 123 | 381
65.86 | 61 | 105 | 109 | 111 | 311
65.88 | 58 | 101 | 132 | 136 | 353
65.9 | 80 | 102 | 123 | 116 | 336
65.92 | 58 | 108 | 109 | 97 | 298
65.94 | 68 | 96 | 109 | 129 | 314
65.96 | 75 | 88 | 97 | 107 | 327
65.98 | 77 | 106 | 131 | 145 | 316
66 | 59 | 120 | 121 | 105 | 327
66.02 | 67 | 113 | 130 | 122 | 319
66.04 | 97 | 107 | 121 | 107 | 348
66.06 | 95 | 91 | 118 | 117 | 357
66.08 | 67 | 121 | 115 | 102 | 303
66.1 | 90 | 133 | 101 | 112 | 331
66.12 | 70 | 110 | 110 | 104 | 298
66.14 | 78 | 126 | 126 | 115 | 298
66.16 | 53 | 113 | 126 | 132 | 253
66.18 | 71 | 98 | 114 | 105 | 299
66.2 | 74 | 118 | 129 | 113 | 295
66.22 | 86 | 103 | 79 | 132 | 279
66.24 | 66 | 119 | 87 | 113 | 268
66.26 | 74 | 114 | 109 | 102 | 274
66.28 | 78 | 114 | 109 | 122 | 293
66.3 | 81 | 112 | 94 | 115 | 287
66.32 | 76 | 111 | 130 | 118 | 305
66.34 | 62 | 118 | 117 | 118 | 279
66.36 | 59 | 124 | 113 | 122 | 285
66.38 | 76 | 94 | 104 | 138 | 272
66.4 | 74 | 115 | 119 | 100 | 269
66.42 | 82 | 86 | 87 | 116 | 273
66.44 | 77 | 109 | 94 | 124 | 280
66.46 | 54 | 105 | 101 | 113 | 263
66.48 | 78 | 112 | 124 | 101 | 272
66.5 | 51 | 105 | 107 | 106 | 236
66.52 | 73 | 83 | 103 | 113 | 284
66.54 | 89 | 102 | 107 | 117 | 270
66.56 | 94 | 103 | 109 | 129 | 253
66.58 | 79 | 105 | 105 | 118 | 291
66.6 | 73 | 102 | 110 | 111 | 249
66.62 | 73 | 111 | 92 | 100 | 253
66.64 | 73 | 103 | 105 | 101 | 258
66.66 | 87 | 109 | 88 | 114 | 256
66.68 | 65 | 102 | 97 | 104 | 254
66.7 | 68 | 113 | 101 | 94 | 246
66.72 | 70 | 107 | 125 | 111 | 239
66.74 | 66 | 115 | 121 | 111 | 214
66.76 | 76 | 100 | 113 | 92 | 238
66.78 | 64 | 95 | 120 | 121 | 247
66.8 | 68 | 97 | 93 | 102 | 240
66.82 | 82 | 92 | 106 | 134 | 240
66.84 | 75 | 103 | 111 | 107 | 252
66.86 | 87 | 102 | 105 | 98 | 236
66.88 | 75 | 105 | 109 | 116 | 260
66.9 | 78 | 111 | 119 | 94 | 242
66.92 | 70 | 114 | 110 | 96 | 234
66.94 | 64 | 105 | 99 | 106 | 216
66.96 | 70 | 100 | 84 | 124 | 236
66.98 | 56 | 104 | 103 | 133 | 236
67 | 75 | 118 | 97 | 119 | 268
67.02 | 65 | 85 | 106 | 121 | 234
67.04 | 76 | 104 | 94 | 101 | 225
67.06 | 76 | 122 | 119 | 115 | 230
67.08 | 71 | 82 | 98 | 123 | 220
67.1 | 62 | 115 | 90 | 107 | 238
67.12 | 86 | 103 | 78 | 124 | 249
67.14 | 85 | 111 | 93 | 107 | 228
67.16 | 75 | 125 | 112 | 77 | 255
67.18 | 63 | 110 | 98 | 118 | 245
67.2 | 73 | 96 | 106 | 125 | 224
67.22 | 74 | 115 | 106 | 104 | 256
67.24 | 73 | 108 | 92 | 137 | 241
67.26 | 56 | 114 | 85 | 118 | 213
67.28 | 62 | 100 | 104 | 96 | 230
67.3 | 80 | 113 | 108 | 94 | 216
67.32 | 84 | 110 | 118 | 82 | 200
67.34 | 68 | 106 | 110 | 120 | 205
67.36 | 78 | 96 | 115 | 96 | 218
67.38 | 79 | 101 | 76 | 114 | 186
67.4 | 53 | 115 | 104 | 119 | 251
67.42 | 69 | 95 | 99 | 94 | 194
67.44 | 76 | 102 | 90 | 96 | 187
67.46 | 68 | 115 | 92 | 124 | 215
67.48 | 76 | 119 | 105 | 111 | 193
67.5 | 71 | 100 | 107 | 86 | 179
67.52 | 86 | 116 | 100 | 100 | 216
67.54 | 77 | 101 | 99 | 96 | 221
67.56 | 75 | 109 | 104 | 107 | 206
67.58 | 55 | 93 | 84 | 121 | 218
67.6 | 71 | 97 | 99 | 86 | 196
67.62 | 65 | 98 | 103 | 101 | 203
67.64 | 82 | 90 | 93 | 105 | 180
67.66 | 66 | 92 | 83 | 98 | 246
67.68 | 72 | 117 | 103 | 78 | 206
67.7 | 80 | 103 | 98 | 120 | 171
67.72 | 80 | 106 | 112 | 121 | 191
67.74 | 77 | 104 | 80 | 88 | 200
67.76 | 75 | 107 | 104 | 112 | 212
67.78 | 75 | 100 | 80 | 121 | 201
67.8 | 87 | 119 | 97 | 98 | 227
67.82 | 97 | 99 | 117 | 112 | 207
67.84 | 75 | 108 | 99 | 118 | 186
67.86 | 72 | 95 | 90 | 110 | 211
67.88 | 83 | 101 | 96 | 109 | 171
67.9 | 78 | 77 | 118 | 95 | 192
67.92 | 87 | 119 | 99 | 110 | 190
67.94 | 90 | 80 | 84 | 92 | 182
67.96 | 66 | 103 | 89 | 106 | 217
67.98 | 74 | 96 | 100 | 106 | 250
68 | 78 | 118 | 121 | 106 | 187
68.02 | 82 | 124 | 99 | 81 | 218
68.04 | 81 | 84 | 111 | 102 | 200
68.06 | 85 | 91 | 99 | 112 | 199
68.08 | 61 | 84 | 96 | 103 | 202
68.1 | 63 | 100 | 73 | 98 | 212
68.12 | 85 | 114 | 95 | 117 | 192
68.14 | 80 | 105 | 80 | 99 | 196
68.16 | 82 | 104 | 84 | 91 | 235
68.18 | 84 | 109 | 97 | 128 | 176
68.2 | 76 | 116 | 111 | 102 | 194
68.22 | 73 | 104 | 83 | 100 | 195
68.24 | 87 | 98 | 100 | 110 | 206
68.26 | 71 | 93 | 91 | 102 | 174
68.28 | 86 | 111 | 99 | 105 | 207
68.3 | 76 | 118 | 109 | 99 | 176
68.32 | 61 | 102 | 81 | 109 | 227
68.34 | 78 | 93 | 104 | 98 | 179
68.36 | 69 | 102 | 84 | 112 | 220
68.38 | 107 | 102 | 94 | 103 | 211
68.4 | 85 | 123 | 93 | 118 | 223
68.42 | 82 | 85 | 92 | 106 | 194
68.44 | 68 | 108 | 101 | 87 | 159
68.46 | 58 | 89 | 89 | 97 | 190
68.48 | 62 | 107 | 98 | 122 | 214
68.5 | 78 | 86 | 107 | 119 | 199
68.52 | 76 | 126 | 92 | 94 | 186
68.54 | 85 | 101 | 105 | 124 | 225
68.56 | 71 | 93 | 87 | 88 | 191
68.58 | 86 | 115 | 113 | 97 | 214
68.6 | 86 | 127 | 87 | 93 | 197
68.62 | 75 | 98 | 89 | 83 | 227
68.64 | 82 | 112 | 89 | 97 | 194
68.66 | 67 | 126 | 87 | 108 | 203
68.68 | 78 | 127 | 73 | 104 | 195
68.7 | 82 | 122 | 90 | 108 | 183
68.72 | 70 | 104 | 99 | 101 | 173
68.74 | 70 | 104 | 95 | 93 | 196
68.76 | 85 | 99 | 85 | 99 | 201
68.78 | 82 | 103 | 93 | 87 | 188
68.8 | 79 | 88 | 88 | 89 | 180
68.82 | 62 | 97 | 79 | 99 | 173
68.84 | 70 | 104 | 91 | 110 | 209
68.86 | 85 | 111 | 107 | 110 | 185
68.88 | 74 | 94 | 128 | 109 | 201
68.9 | 74 | 103 | 96 | 106 | 180
68.92 | 74 | 96 | 87 | 99 | 211
68.94 | 82 | 111 | 89 | 93 | 176
68.96 | 82 | 92 | 105 | 74 | 187
68.98 | 68 | 110 | 86 | 111 | 199
69 | 79 | 113 | 102 | 120 | 202
69.02 | 71 | 110 | 101 | 117 | 208
69.04 | 69 | 104 | 90 | 122 | 192
69.06 | 65 | 101 | 117 | 85 | 193
69.08 | 84 | 114 | 105 | 98 | 175
69.1 | 75 | 89 | 91 | 109 | 181
69.12 | 68 | 118 | 90 | 109 | 181
69.14 | 83 | 111 | 88 | 129 | 192
69.16 | 90 | 120 | 122 | 102 | 180
69.18 | 69 | 117 | 100 | 108 | 178
69.2 | 56 | 94 | 90 | 86 | 184
69.22 | 84 | 129 | 101 | 103 | 209
69.24 | 52 | 102 | 91 | 117 | 228
69.26 | 71 | 90 | 111 | 101 | 232
69.28 | 67 | 105 | 71 | 109 | 208
69.3 | 73 | 120 | 94 | 100 | 179
69.32 | 71 | 109 | 93 | 107 | 188
69.34 | 75 | 115 | 95 | 101 | 192
69.36 | 58 | 123 | 114 | 103 | 199
69.38 | 90 | 114 | 113 | 105 | 208
69.4 | 59 | 105 | 95 | 93 | 220
69.42 | 76 | 122 | 110 | 94 | 212
69.44 | 61 | 112 | 118 | 93 | 202
69.46 | 77 | 104 | 84 | 103 | 187
69.48 | 58 | 106 | 96 | 109 | 192
69.5 | 70 | 108 | 112 | 96 | 192
69.52 | 76 | 80 | 71 | 111 | 172
69.54 | 74 | 103 | 98 | 113 | 201
69.56 | 70 | 102 | 82 | 113 | 200
69.58 | 69 | 92 | 92 | 98 | 190
69.6 | 63 | 102 | 93 | 116 | 203
69.62 | 80 | 122 | 123 | 100 | 199
69.64 | 84 | 112 | 108 | 95 | 192
69.66 | 77 | 109 | 102 | 101 | 225
69.68 | 84 | 109 | 117 | 99 | 192
69.7 | 69 | 110 | 94 | 129 | 194
69.72 | 69 | 117 | 78 | 119 | 172
69.74 | 69 | 99 | 110 | 101 | 212
69.76 | 58 | 113 | 99 | 100 | 209
69.78 | 84 | 113 | 92 | 117 | 191
69.8 | 72 | 117 | 88 | 102 | 228
69.82 | 69 | 121 | 89 | 100 | 210
69.84 | 65 | 121 | 71 | 89 | 182
69.86 | 81 | 121 | 107 | 90 | 204
69.88 | 68 | 101 | 97 | 102 | 194
69.9 | 66 | 115 | 92 | 127 | 192
69.92 | 65 | 125 | 108 | 118 | 198
69.94 | 88 | 109 | 94 | 95 | 217
69.96 | 58 | 119 | 99 | 99 | 207
69.98 | 78 | 89 | 122 | 103 | 212
70 | 90 | 109 | 87 | 119 | 197
70.02 | 86 | 105 | 111 | 114 | 212
70.04 | 78 | 125 | 91 | 109 | 204
70.06 | 79 | 104 | 117 | 102 | 215
70.08 | 70 | 89 | 95 | 105 | 181
70.1 | 69 | 108 | 110 | 103 | 236
70.12 | 74 | 94 | 86 | 113 | 254
70.14 | 89 | 98 | 95 | 106 | 217
70.16 | 87 | 97 | 100 | 133 | 228
70.18 | 85 | 127 | 92 | 107 | 219
70.2 | 78 | 99 | 109 | 99 | 235
70.22 | 88 | 106 | 115 | 104 | 231
70.24 | 71 | 114 | 116 | 105 | 228
70.26 | 77 | 109 | 114 | 105 | 195
70.28 | 84 | 85 | 91 | 111 | 205
70.3 | 83 | 115 | 122 | 103 | 232
70.32 | 60 | 109 | 100 | 110 | 269
70.34 | 79 | 107 | 111 | 95 | 211
70.36 | 68 | 119 | 106 | 100 | 255
70.38 | 82 | 116 | 127 | 101 | 257
70.4 | 73 | 106 | 110 | 115 | 239
70.42 | 81 | 93 | 108 | 101 | 248
70.44 | 75 | 106 | 102 | 100 | 246
70.46 | 67 | 91 | 96 | 114 | 274
70.48 | 91 | 88 | 117 | 93 | 238
70.5 | 55 | 93 | 106 | 113 | 246
70.52 | 71 | 106 | 116 | 119 | 254
70.54 | 69 | 93 | 105 | 114 | 282
70.56 | 83 | 112 | 90 | 107 | 268
70.58 | 77 | 121 | 121 | 101 | 245
70.6 | 91 | 92 | 110 | 100 | 247
70.62 | 76 | 96 | 121 | 113 | 281
70.64 | 93 | 113 | 110 | 129 | 268
70.66 | 86 | 106 | 115 | 101 | 255
70.68 | 75 | 108 | 114 | 102 | 263
70.7 | 71 | 83 | 122 | 101 | 251
70.72 | 65 | 102 | 109 | 92 | 254
70.74 | 65 | 112 | 133 | 106 | 284
70.76 | 101 | 110 | 125 | 122 | 271
70.78 | 85 | 123 | 135 | 133 | 289
70.8 | 86 | 88 | 119 | 102 | 290
70.82 | 77 | 95 | 103 | 108 | 342
70.84 | 83 | 103 | 118 | 119 | 337
70.86 | 93 | 106 | 98 | 102 | 314
70.88 | 65 | 100 | 104 | 114 | 289
70.9 | 66 | 110 | 139 | 98 | 297
70.92 | 63 | 95 | 115 | 94 | 318
70.94 | 83 | 102 | 134 | 97 | 348
70.96 | 88 | 107 | 111 | 112 | 315
70.98 | 70 | 121 | 117 | 108 | 365
71 | 78 | 95 | 125 | 103 | 345
71.02 | 59 | 120 | 139 | 108 | 362
71.04 | 89 | 103 | 150 | 101 | 372
71.06 | 85 | 85 | 121 | 98 | 406
71.08 | 78 | 90 | 130 | 121 | 408
71.1 | 68 | 131 | 124 | 110 | 374
71.12 | 79 | 91 | 141 | 123 | 347
71.14 | 86 | 109 | 151 | 113 | 364
71.16 | 54 | 96 | 142 | 107 | 400
71.18 | 69 | 103 | 148 | 124 | 395
71.2 | 67 | 115 | 161 | 104 | 415
71.22 | 68 | 110 | 161 | 121 | 408
71.24 | 59 | 109 | 153 | 116 | 420
71.26 | 77 | 110 | 164 | 97 | 441
71.28 | 64 | 112 | 168 | 119 | 414
71.3 | 45 | 107 | 184 | 134 | 449
71.32 | 80 | 103 | 193 | 90 | 455
71.34 | 77 | 121 | 191 | 114 | 436
71.36 | 81 | 99 | 203 | 126 | 488
71.38 | 89 | 92 | 244 | 102 | 431
71.4 | 84 | 102 | 231 | 114 | 469
71.42 | 82 | 115 | 245 | 94 | 483
71.44 | 106 | 103 | 209 | 109 | 487
71.46 | 62 | 111 | 274 | 136 | 481
71.48 | 70 | 100 | 292 | 91 | 475
71.5 | 66 | 90 | 332 | 118 | 471
71.52 | 71 | 104 | 333 | 95 | 472
71.54 | 80 | 112 | 375 | 93 | 502
71.56 | 80 | 95 | 376 | 118 | 541
71.58 | 73 | 109 | 348 | 128 | 570
71.6 | 68 | 104 | 395 | 108 | 525
71.62 | 62 | 120 | 428 | 101 | 531
71.64 | 80 | 109 | 452 | 116 | 601
71.66 | 78 | 111 | 516 | 109 | 590
71.68 | 82 | 114 | 538 | 113 | 571
71.7 | 68 | 108 | 533 | 104 | 616
71.72 | 87 | 110 | 594 | 110 | 532
71.74 | 77 | 131 | 589 | 116 | 573
71.76 | 78 | 112 | 623 | 130 | 565
71.78 | 81 | 128 | 638 | 99 | 598
71.8 | 86 | 112 | 720 | 108 | 560
71.82 | 69 | 102 | 713 | 105 | 574
71.84 | 63 | 91 | 695 | 120 | 605
71.86 | 70 | 86 | 786 | 137 | 529
71.88 | 58 | 112 | 761 | 110 | 574
71.9 | 62 | 99 | 788 | 118 | 622
71.92 | 76 | 132 | 759 | 104 | 582
71.94 | 78 | 105 | 807 | 107 | 539
71.96 | 61 | 92 | 804 | 121 | 568
71.98 | 81 | 100 | 817 | 131 | 573
72 | 64 | 114 | 738 | 163 | 628
72.02 | 64 | 123 | 772 | 126 | 561
72.04 | 68 | 82 | 719 | 110 | 577
72.06 | 71 | 93 | 729 | 137 | 602
72.08 | 77 | 93 | 682 | 100 | 570
72.1 | 66 | 95 | 599 | 124 | 541
72.12 | 91 | 93 | 599 | 141 | 571
72.14 | 84 | 92 | 551 | 158 | 588
72.16 | 67 | 112 | 586 | 137 | 607
72.18 | 89 | 128 | 489 | 121 | 545
72.2 | 72 | 109 | 567 | 120 | 588
72.22 | 81 | 115 | 492 | 136 | 548
72.24 | 75 | 112 | 428 | 132 | 588
72.26 | 68 | 114 | 431 | 132 | 535
72.28 | 66 | 88 | 415 | 127 | 549
72.3 | 65 | 120 | 391 | 107 | 573
72.32 | 62 | 104 | 359 | 125 | 535
72.34 | 73 | 101 | 318 | 133 | 519
72.36 | 69 | 102 | 306 | 138 | 551
72.38 | 80 | 126 | 277 | 121 | 569
72.4 | 71 | 108 | 267 | 132 | 547
72.42 | 75 | 106 | 261 | 143 | 519
72.44 | 62 | 115 | 243 | 134 | 586
72.46 | 73 | 111 | 261 | 133 | 578
72.48 | 74 | 107 | 244 | 144 | 531
72.5 | 58 | 101 | 238 | 150 | 508
72.52 | 71 | 105 | 222 | 151 | 532
72.54 | 71 | 120 | 203 | 131 | 528
72.56 | 84 | 105 | 234 | 157 | 477
72.58 | 76 | 122 | 161 | 160 | 506
72.6 | 91 | 105 | 188 | 155 | 512
72.62 | 68 | 104 | 157 | 165 | 485
72.64 | 75 | 98 | 144 | 163 | 516
72.66 | 83 | 128 | 165 | 140 | 522
72.68 | 87 | 118 | 152 | 147 | 451
72.7 | 76 | 106 | 165 | 159 | 541
72.72 | 71 | 122 | 166 | 157 | 524
72.74 | 77 | 111 | 143 | 169 | 493
72.76 | 75 | 112 | 114 | 166 | 529
72.78 | 74 | 106 | 142 | 175 | 524
72.8 | 81 | 109 | 123 | 170 | 473
72.82 | 85 | 91 | 129 | 163 | 499
72.84 | 64 | 106 | 126 | 177 | 443
72.86 | 69 | 111 | 131 | 188 | 508
72.88 | 86 | 124 | 114 | 188 | 550
72.9 | 86 | 126 | 129 | 185 | 490
72.92 | 64 | 97 | 131 | 180 | 504
72.94 | 78 | 112 | 141 | 202 | 491
72.96 | 81 | 102 | 107 | 205 | 494
72.98 | 68 | 107 | 130 | 198 | 466
73 | 75 | 130 | 121 | 248 | 497
73.02 | 76 | 113 | 104 | 204 | 504
73.04 | 87 | 86 | 93 | 226 | 495
73.06 | 63 | 113 | 126 | 226 | 504
73.08 | 70 | 100 | 104 | 227 | 521
73.1 | 71 | 103 | 118 | 240 | 516
73.12 | 73 | 114 | 107 | 254 | 534
73.14 | 71 | 98 | 131 | 238 | 517
73.16 | 62 | 122 | 126 | 245 | 546
73.18 | 72 | 127 | 128 | 266 | 566
73.2 | 96 | 128 | 90 | 283 | 550
73.22 | 64 | 125 | 117 | 293 | 517
73.24 | 60 | 99 | 124 | 290 | 554
73.26 | 88 | 106 | 110 | 315 | 512
73.28 | 49 | 116 | 130 | 338 | 619
73.3 | 75 | 106 | 119 | 295 | 538
73.32 | 74 | 84 | 92 | 336 | 547
73.34 | 86 | 113 | 118 | 359 | 584
73.36 | 75 | 110 | 79 | 372 | 574
73.38 | 70 | 88 | 119 | 418 | 541
73.4 | 74 | 123 | 89 | 414 | 546
73.42 | 70 | 121 | 117 | 419 | 602
73.44 | 67 | 114 | 99 | 453 | 584
73.46 | 70 | 96 | 102 | 449 | 603
73.48 | 82 | 103 | 83 | 489 | 566
73.5 | 74 | 106 | 87 | 535 | 614
73.52 | 67 | 76 | 115 | 536 | 636
73.54 | 57 | 101 | 80 | 556 | 604
73.56 | 87 | 97 | 104 | 612 | 596
73.58 | 82 | 83 | 95 | 634 | 592
73.6 | 76 | 92 | 121 | 587 | 606
73.62 | 71 | 99 | 116 | 673 | 641
73.64 | 66 | 95 | 91 | 791 | 594
73.66 | 85 | 102 | 98 | 811 | 646
73.68 | 84 | 93 | 112 | 788 | 685
73.7 | 58 | 95 | 114 | 859 | 697
73.72 | 68 | 95 | 108 | 907 | 725
73.74 | 82 | 88 | 117 | 900 | 670
73.76 | 84 | 110 | 94 | 935 | 707
73.78 | 72 | 102 | 116 | 938 | 687
73.8 | 85 | 115 | 99 | 947 | 666
73.82 | 76 | 109 | 107 | 992 | 681
73.84 | 75 | 101 | 84 | 1020 | 679
73.86 | 84 | 99 | 95 | 1038 | 691
73.88 | 70 | 109 | 98 | 978 | 679
73.9 | 81 | 94 | 111 | 1051 | 696
73.92 | 59 | 98 | 109 | 1109 | 627
73.94 | 71 | 109 | 80 | 1054 | 647
73.96 | 76 | 103 | 98 | 1058 | 658
73.98 | 72 | 86 | 102 | 1155 | 660
74 | 88 | 102 | 100 | 1101 | 691
74.02 | 74 | 108 | 110 | 1087 | 654
74.04 | 77 | 102 | 89 | 1077 | 666
74.06 | 75 | 108 | 88 | 1109 | 669
74.08 | 94 | 96 | 100 | 1087 | 651
74.1 | 67 | 95 | 99 | 1039 | 667
74.12 | 61 | 94 | 90 | 1037 | 658
74.14 | 72 | 103 | 110 | 993 | 646
74.16 | 78 | 123 | 79 | 1050 | 638
74.18 | 51 | 123 | 101 | 978 | 621
74.2 | 71 | 77 | 100 | 890 | 648
74.22 | 83 | 97 | 90 | 893 | 621
74.24 | 72 | 91 | 93 | 935 | 670
74.26 | 73 | 84 | 86 | 874 | 659
74.28 | 77 | 104 | 70 | 828 | 620
74.3 | 85 | 99 | 101 | 843 | 634
74.32 | 63 | 97 | 85 | 810 | 664
74.34 | 71 | 99 | 90 | 701 | 585
74.36 | 81 | 121 | 109 | 721 | 608
74.38 | 76 | 123 | 88 | 699 | 589
74.4 | 93 | 108 | 85 | 649 | 595
74.42 | 82 | 115 | 93 | 620 | 574
74.44 | 76 | 104 | 86 | 629 | 540
74.46 | 87 | 81 | 106 | 592 | 563
74.48 | 58 | 112 | 121 | 554 | 532
74.5 | 80 | 108 | 84 | 548 | 529
74.52 | 94 | 79 | 113 | 488 | 513
74.54 | 77 | 91 | 97 | 487 | 528
74.56 | 73 | 105 | 100 | 453 | 502
74.58 | 85 | 104 | 110 | 457 | 507
74.6 | 62 | 99 | 95 | 474 | 542
74.62 | 66 | 105 | 85 | 399 | 533
74.64 | 84 | 97 | 93 | 367 | 430
74.66 | 88 | 107 | 104 | 393 | 509
74.68 | 80 | 99 | 73 | 413 | 500
74.7 | 64 | 104 | 100 | 366 | 450
74.72 | 75 | 114 | 103 | 362 | 475
74.74 | 68 | 110 | 97 | 322 | 481
74.76 | 90 | 113 | 83 | 279 | 455
74.78 | 71 | 100 | 117 | 296 | 467
74.8 | 75 | 122 | 105 | 269 | 443
74.82 | 79 | 113 | 93 | 300 | 397
74.84 | 65 | 114 | 95 | 299 | 422
74.86 | 91 | 101 | 94 | 239 | 436
74.88 | 68 | 101 | 65 | 223 | 391
74.9 | 84 | 126 | 103 | 236 | 411
74.92 | 59 | 102 | 115 | 212 | 402
74.94 | 72 | 109 | 82 | 237 | 410
74.96 | 78 | 95 | 98 | 245 | 385
74.98 | 80 | 106 | 88 | 237 | 386
75 | 74 | 90 | 93 | 208 | 368
75.02 | 75 | 124 | 94 | 207 | 360
75.04 | 102 | 107 | 97 | 214 | 366
75.06 | 89 | 110 | 108 | 194 | 387
75.08 | 71 | 125 | 96 | 188 | 336
75.1 | 67 | 115 | 88 | 191 | 326
75.12 | 68 | 93 | 92 | 181 | 332
75.14 | 71 | 123 | 112 | 175 | 322
75.16 | 74 | 118 | 100 | 202 | 311
75.18 | 61 | 85 | 96 | 180 | 301
75.2 | 82 | 88 | 89 | 156 | 335
75.22 | 73 | 87 | 94 | 161 | 320
75.24 | 57 | 111 | 100 | 184 | 296
75.26 | 94 | 123 | 75 | 149 | 268
75.28 | 65 | 133 | 103 | 176 | 304
75.3 | 85 | 119 | 90 | 180 | 299
75.32 | 64 | 122 | 68 | 155 | 288
75.34 | 90 | 110 | 100 | 165 | 271
75.36 | 69 | 88 | 87 | 162 | 288
75.38 | 89 | 105 | 70 | 175 | 258
75.4 | 79 | 99 | 84 | 140 | 267
75.42 | 61 | 96 | 96 | 142 | 264
75.44 | 68 | 96 | 73 | 152 | 275
75.46 | 90 | 112 | 97 | 153 | 271
75.48 | 74 | 121 | 86 | 164 | 214
75.5 | 93 | 113 | 94 | 149 | 248
75.52 | 59 | 117 | 66 | 159 | 228
75.54 | 71 | 111 | 104 | 151 | 236
75.56 | 65 | 107 | 94 | 160 | 217
75.58 | 83 | 103 | 98 | 133 | 239
75.6 | 57 | 98 | 87 | 151 | 249
75.62 | 74 | 97 | 103 | 151 | 221
75.64 | 80 | 122 | 99 | 149 | 251
75.66 | 60 | 92 | 93 | 131 | 229
75.68 | 94 | 97 | 91 | 133 | 239
75.7 | 77 | 91 | 90 | 116 | 214
75.72 | 96 | 103 | 86 | 142 | 231
75.74 | 65 | 90 | 89 | 126 | 222
75.76 | 68 | 104 | 74 | 135 | 241
75.78 | 81 | 124 | 82 | 155 | 254
75.8 | 67 | 117 | 97 | 142 | 200
75.82 | 64 | 102 | 88 | 118 | 213
75.84 | 74 | 100 | 87 | 116 | 176
75.86 | 85 | 101 | 107 | 128 | 183
75.88 | 71 | 94 | 85 | 127 | 187
75.9 | 81 | 100 | 93 | 105 | 191
75.92 | 71 | 118 | 73 | 122 | 209
75.94 | 60 | 107 | 100 | 105 | 198
75.96 | 81 | 105 | 83 | 121 | 181
75.98 | 59 | 105 | 93 | 94 | 216
76 | 79 | 107 | 87 | 114 | 214
76.02 | 78 | 95 | 93 | 133 | 213
76.04 | 62 | 138 | 92 | 121 | 168
76.06 | 88 | 114 | 80 | 118 | 202
76.08 | 70 | 104 | 91 | 122 | 186
76.1 | 69 | 99 | 105 | 131 | 166
76.12 | 75 | 108 | 90 | 122 | 170
76.14 | 78 | 109 | 59 | 119 | 220
76.16 | 76 | 100 | 113 | 122 | 169
76.18 | 93 | 116 | 72 | 112 | 165
76.2 | 72 | 115 | 104 | 120 | 179
76.22 | 71 | 92 | 76 | 120 | 172
76.24 | 67 | 98 | 96 | 91 | 176
76.26 | 68 | 98 | 84 | 116 | 175
76.28 | 77 | 104 | 80 | 124 | 162
76.3 | 72 | 93 | 80 | 127 | 165
76.32 | 73 | 90 | 75 | 134 | 185
76.34 | 74 | 105 | 102 | 99 | 146
76.36 | 61 | 98 | 79 | 106 | 155
76.38 | 67 | 118 | 99 | 122 | 175
76.4 | 66 | 121 | 112 | 116 | 176
76.42 | 67 | 119 | 91 | 148 | 148
76.44 | 63 | 109 | 97 | 95 | 166
76.46 | 82 | 108 | 78 | 118 | 171
76.48 | 77 | 93 | 101 | 121 | 181
76.5 | 79 | 105 | 100 | 102 | 154
76.52 | 85 | 135 | 109 | 127 | 178
76.54 | 60 | 115 | 103 | 97 | 177
76.56 | 80 | 98 | 78 | 116 | 142
76.58 | 63 | 79 | 86 | 101 | 157
76.6 | 74 | 111 | 92 | 115 | 183
76.62 | 70 | 119 | 83 | 110 | 162
76.64 | 76 | 95 | 88 | 129 | 158
76.66 | 70 | 121 | 79 | 109 | 168
76.68 | 66 | 107 | 83 | 105 | 153
76.7 | 52 | 118 | 95 | 95 | 158
76.72 | 73 | 87 | 82 | 108 | 142
76.74 | 83 | 109 | 74 | 104 | 146
76.76 | 76 | 95 | 79 | 94 | 125
76.78 | 75 | 108 | 81 | 106 | 154
76.8 | 82 | 111 | 93 | 116 | 156
76.82 | 68 | 117 | 78 | 114 | 162
76.84 | 73 | 97 | 88 | 93 | 155
76.86 | 60 | 109 | 101 | 88 | 172
76.88 | 82 | 93 | 99 | 111 | 160
76.9 | 80 | 108 | 85 | 116 | 149
76.92 | 75 | 117 | 88 | 105 | 133
76.94 | 75 | 106 | 113 | 111 | 139
76.96 | 88 | 85 | 75 | 109 | 150
76.98 | 80 | 125 | 71 | 111 | 134
77 | 86 | 90 | 110 | 101 | 152
77.02 | 79 | 109 | 81 | 110 | 156
77.04 | 52 | 132 | 80 | 103 | 146
77.06 | 86 | 99 | 86 | 102 | 132
77.08 | 81 | 97 | 94 | 111 | 150
77.1 | 66 | 116 | 87 | 104 | 142
77.12 | 66 | 121 | 104 | 135 | 160
77.14 | 86 | 107 | 76 | 105 | 156
77.16 | 78 | 107 | 87 | 94 | 143
77.18 | 77 | 111 | 75 | 92 | 132
77.2 | 71 | 93 | 95 | 97 | 149
77.22 | 57 | 111 | 73 | 109 | 163
77.24 | 72 | 105 | 109 | 84 | 168
77.26 | 70 | 101 | 97 | 86 | 130
77.28 | 69 | 110 | 68 | 112 | 141
77.3 | 62 | 100 | 92 | 105 | 147
77.32 | 68 | 117 | 87 | 97 | 139
77.34 | 74 | 89 | 89 | 114 | 142
77.36 | 86 | 117 | 80 | 108 | 156
77.38 | 96 | 87 | 84 | 105 | 149
77.4 | 74 | 98 | 92 | 101 | 131
77.42 | 69 | 95 | 96 | 112 | 150
77.44 | 77 | 94 | 84 | 132 | 150
77.46 | 95 | 123 | 103 | 113 | 151
77.48 | 74 | 105 | 87 | 90 | 139
77.5 | 60 | 109 | 76 | 107 | 149
77.52 | 71 | 124 | 96 | 114 | 166
77.54 | 84 | 107 | 100 | 100 | 140
77.56 | 69 | 84 | 95 | 84 | 138
77.58 | 63 | 97 | 95 | 102 | 149
77.6 | 60 | 101 | 80 | 106 | 140
77.62 | 82 | 115 | 82 | 88 | 161
77.64 | 79 | 102 | 95 | 107 | 160
77.66 | 71 | 107 | 98 | 93 | 143
77.68 | 75 | 127 | 92 | 95 | 128
77.7 | 80 | 123 | 74 | 102 | 131
77.72 | 91 | 112 | 94 | 110 | 141
77.74 | 79 | 115 | 72 | 99 | 127
77.76 | 77 | 113 | 94 | 122 | 141
77.78 | 95 | 99 | 89 | 99 | 128
77.8 | 66 | 75 | 94 | 89 | 146
77.82 | 69 | 117 | 88 | 100 | 132
77.84 | 76 | 86 | 68 | 92 | 150
77.86 | 63 | 107 | 94 | 105 | 134
77.88 | 81 | 129 | 78 | 104 | 144
77.9 | 81 | 122 | 107 | 89 | 134
77.92 | 74 | 101 | 78 | 84 | 134
77.94 | 83 | 101 | 92 | 91 | 147
77.96 | 80 | 99 | 84 | 121 | 126
77.98 | 90 | 97 | 85 | 97 | 183
78 | 90 | 111 | 83 | 104 | 119
78.02 | 77 | 102 | 97 | 95 | 121
78.04 | 74 | 87 | 74 | 82 | 103
78.06 | 79 | 116 | 75 | 93 | 135
78.08 | 75 | 98 | 101 | 90 | 134
78.1 | 75 | 117 | 101 | 113 | 128
78.12 | 84 | 89 | 100 | 103 | 129
78.14 | 64 | 120 | 79 | 114 | 137
78.16 | 72 | 144 | 85 | 89 | 141
78.18 | 66 | 95 | 94 | 92 | 134
78.2 | 73 | 104 | 96 | 101 | 139
78.22 | 70 | 86 | 85 | 100 | 152
78.24 | 55 | 109 | 88 | 98 | 133
78.26 | 79 | 98 | 79 | 92 | 118
78.28 | 84 | 84 | 81 | 84 | 125
78.3 | 72 | 96 | 74 | 97 | 134
78.32 | 73 | 102 | 80 | 103 | 124
78.34 | 74 | 116 | 89 | 106 | 125
78.36 | 87 | 107 | 61 | 83 | 138
78.38 | 64 | 102 | 88 | 98 | 107
78.4 | 74 | 142 | 92 | 91 | 130
78.42 | 71 | 84 | 71 | 92 | 149
78.44 | 71 | 102 | 72 | 88 | 110
78.46 | 85 | 94 | 71 | 98 | 134
78.48 | 82 | 120 | 80 | 87 | 107
78.5 | 68 | 103 | 93 | 114 | 117
78.52 | 60 | 101 | 94 | 107 | 135
78.54 | 83 | 108 | 90 | 82 | 123
78.56 | 66 | 102 | 87 | 98 | 116
78.58 | 99 | 106 | 103 | 116 | 138
78.6 | 70 | 105 | 98 | 99 | 136
78.62 | 81 | 91 | 108 | 97 | 143
78.64 | 56 | 104 | 84 | 105 | 135
78.66 | 57 | 89 | 68 | 99 | 111
78.68 | 77 | 110 | 102 | 93 | 132
78.7 | 81 | 108 | 82 | 72 | 139
78.72 | 64 | 102 | 90 | 95 | 111
78.74 | 80 | 102 | 80 | 86 | 146
78.76 | 71 | 121 | 73 | 117 | 120
78.78 | 69 | 115 | 85 | 108 | 111
78.8 | 89 | 101 | 88 | 94 | 118
78.82 | 82 | 104 | 80 | 77 | 127
78.84 | 60 | 112 | 71 | 109 | 130
78.86 | 84 | 115 | 100 | 87 | 113
78.88 | 84 | 115 | 81 | 97 | 137
78.9 | 93 | 97 | 78 | 76 | 123
78.92 | 64 | 90 | 82 | 97 | 126
78.94 | 94 | 112 | 81 | 92 | 110
78.96 | 73 | 108 | 98 | 112 | 129
78.98 | 80 | 109 | 83 | 81 | 138
79 | 80 | 89 | 77 | 89 | 111
79.02 | 95 | 109 | 112 | 93 | 135
79.04 | 75 | 106 | 76 | 107 | 155
79.06 | 64 | 108 | 80 | 89 | 126
79.08 | 65 | 119 | 69 | 101 | 125
79.1 | 79 | 115 | 106 | 96 | 119
79.12 | 64 | 125 | 63 | 84 | 143
79.14 | 70 | 113 | 81 | 105 | 134
79.16 | 76 | 94 | 92 | 85 | 127
79.18 | 63 | 118 | 99 | 97 | 134
79.2 | 73 | 102 | 74 | 77 | 109
79.22 | 84 | 102 | 85 | 112 | 120
79.24 | 78 | 115 | 91 | 88 | 121
79.26 | 64 | 117 | 75 | 112 | 111
79.28 | 71 | 85 | 83 | 101 | 152
79.3 | 81 | 123 | 84 | 94 | 141
79.32 | 93 | 109 | 101 | 96 | 98
79.34 | 94 | 143 | 78 | 97 | 118
79.36 | 76 | 87 | 86 | 103 | 133
79.38 | 74 | 108 | 75 | 99 | 122
79.4 | 68 | 88 | 91 | 83 | 134
79.42 | 77 | 89 | 81 | 77 | 118
79.44 | 74 | 105 | 110 | 87 | 130
79.46 | 79 | 105 | 74 | 88 | 123
79.48 | 77 | 105 | 100 | 105 | 109
79.5 | 77 | 118 | 82 | 86 | 147
79.52 | 60 | 103 | 94 | 102 | 126
79.54 | 87 | 110 | 96 | 108 | 122
79.56 | 61 | 92 | 74 | 93 | 133
79.58 | 68 | 115 | 82 | 91 | 122
79.6 | 71 | 89 | 89 | 95 | 120
79.62 | 75 | 105 | 86 | 105 | 102
79.64 | 79 | 99 | 78 | 96 | 116
79.66 | 70 | 103 | 79 | 115 | 162
79.68 | 88 | 102 | 89 | 79 | 116
79.7 | 65 | 112 | 97 | 72 | 119
79.72 | 77 | 99 | 80 | 80 | 135
79.74 | 77 | 89 | 82 | 103 | 106
79.76 | 73 | 107 | 73 | 90 | 116
79.78 | 88 | 92 | 96 | 100 | 130
79.8 | 67 | 96 | 87 | 87 | 136
79.82 | 55 | 107 | 72 | 83 | 127
79.84 | 69 | 113 | 80 | 81 | 146
79.86 | 67 | 104 | 78 | 92 | 119
79.88 | 76 | 116 | 62 | 114 | 120
79.9 | 76 | 99 | 78 | 90 | 133
79.92 | 89 | 101 | 103 | 87 | 127
79.94 | 77 | 106 | 83 | 91 | 129
79.96 | 55 | 102 | 112 | 101 | 135
79.98 | 74 | 102 | 84 | 92 | 136
80 | 78 | 100 | 100 | 95 | 94

## Scherrer_Analysis
Sample | Peak_2theta | FWHM_deg | Crystallite_nm
Pristine MOF | 12.72 | 0.2 | 40
ZnO | 33.15 | 0.2 | 41.4
Co₃O₄/C | 35.44 | 0.22 | 37.9
S-scheme Heterostructure | 35.44 | 0.32 | 26.1

## UV_Vis_DRS
Wavelength_nm | Pristine ZnO | Pristine Co₃O₄/C | 5% Heterostructure | 10% Heterostructure | 15% Heterostructure (Optimal) | 20% Heterostructure
200 | 2.208514 | 2.459058 | 2.274611 | 2.419701 | 2.74535 | 2.596543
200.5004 | 2.216201 | 2.471099 | 2.269421 | 2.412381 | 2.727145 | 2.591826
201.0008 | 2.216128 | 2.457964 | 2.286488 | 2.401752 | 2.725961 | 2.607574
201.5013 | 2.214166 | 2.47466 | 2.25114 | 2.404007 | 2.740039 | 2.582139
202.0017 | 2.220763 | 2.456843 | 2.275545 | 2.405458 | 2.722474 | 2.600032
202.5021 | 2.223895 | 2.448785 | 2.260564 | 2.392196 | 2.728016 | 2.587928
203.0025 | 2.200873 | 2.461843 | 2.274701 | 2.395508 | 2.719023 | 2.591851
203.5029 | 2.216262 | 2.468403 | 2.263847 | 2.393014 | 2.704642 | 2.602296
204.0033 | 2.214138 | 2.451471 | 2.267524 | 2.41053 | 2.73103 | 2.603398
204.5038 | 2.208563 | 2.453856 | 2.273141 | 2.409309 | 2.718605 | 2.59016
205.0042 | 2.212065 | 2.463399 | 2.268075 | 2.394689 | 2.727225 | 2.57521
205.5046 | 2.216646 | 2.462193 | 2.274516 | 2.407179 | 2.716873 | 2.584615
206.005 | 2.192146 | 2.456559 | 2.266594 | 2.392942 | 2.717642 | 2.587277
206.5054 | 2.200439 | 2.441053 | 2.272399 | 2.396165 | 2.715008 | 2.59466
207.0058 | 2.192072 | 2.452622 | 2.268896 | 2.394763 | 2.719808 | 2.576961
207.5063 | 2.206122 | 2.450814 | 2.258292 | 2.397941 | 2.714918 | 2.574578
208.0067 | 2.21093 | 2.441261 | 2.259097 | 2.396505 | 2.726083 | 2.588974
208.5071 | 2.203697 | 2.460833 | 2.263855 | 2.403383 | 2.716035 | 2.58612
209.0075 | 2.201526 | 2.445601 | 2.255203 | 2.388972 | 2.724389 | 2.587792
209.5079 | 2.203481 | 2.451661 | 2.274773 | 2.392913 | 2.727056 | 2.584574
210.0083 | 2.199995 | 2.453335 | 2.255813 | 2.403309 | 2.713723 | 2.57563
210.5088 | 2.209566 | 2.452087 | 2.256306 | 2.385706 | 2.698981 | 2.587666
211.0092 | 2.194526 | 2.436126 | 2.261161 | 2.396254 | 2.734094 | 2.595051
211.5096 | 2.21207 | 2.454291 | 2.259461 | 2.383699 | 2.716501 | 2.584001
212.01 | 2.214056 | 2.453693 | 2.256091 | 2.392982 | 2.707983 | 2.581846
212.5104 | 2.202428 | 2.454098 | 2.26536 | 2.396272 | 2.722424 | 2.580535
213.0108 | 2.202876 | 2.452365 | 2.258614 | 2.378662 | 2.71373 | 2.57621
213.5113 | 2.203245 | 2.43735 | 2.257616 | 2.401691 | 2.713026 | 2.579751
214.0117 | 2.201939 | 2.438869 | 2.259377 | 2.387867 | 2.719836 | 2.589492
214.5121 | 2.199311 | 2.449099 | 2.26335 | 2.40397 | 2.715146 | 2.57869
215.0125 | 2.197858 | 2.456889 | 2.24964 | 2.391755 | 2.702208 | 2.580602
215.5129 | 2.207807 | 2.445148 | 2.251626 | 2.382185 | 2.714398 | 2.565847
216.0133 | 2.195269 | 2.440649 | 2.248361 | 2.383973 | 2.690269 | 2.581714
216.5138 | 2.213215 | 2.448847 | 2.261585 | 2.391457 | 2.712247 | 2.575099
217.0142 | 2.190628 | 2.44401 | 2.258487 | 2.399273 | 2.703949 | 2.575096
217.5146 | 2.202911 | 2.44162 | 2.252589 | 2.396877 | 2.725387 | 2.587227
218.015 | 2.203884 | 2.441227 | 2.262339 | 2.398278 | 2.707368 | 2.580413
218.5154 | 2.18974 | 2.440091 | 2.254699 | 2.382511 | 2.715635 | 2.581678
219.0158 | 2.199152 | 2.451786 | 2.257536 | 2.380829 | 2.708884 | 2.56607
219.5163 | 2.202498 | 2.434296 | 2.246828 | 2.389864 | 2.704914 | 2.573057
220.0167 | 2.209197 | 2.450532 | 2.248491 | 2.386466 | 2.723538 | 2.570391
220.5171 | 2.190166 | 2.433423 | 2.240013 | 2.377995 | 2.697174 | 2.575647
221.0175 | 2.200867 | 2.443678 | 2.244971 | 2.384888 | 2.72081 | 2.563365
221.5179 | 2.186539 | 2.434202 | 2.262977 | 2.384891 | 2.701712 | 2.576945
222.0183 | 2.180831 | 2.431225 | 2.2517 | 2.37948 | 2.708515 | 2.568701
222.5188 | 2.193267 | 2.432659 | 2.244261 | 2.380467 | 2.701307 | 2.569664
223.0192 | 2.193626 | 2.440352 | 2.262726 | 2.386072 | 2.701538 | 2.569171
223.5196 | 2.185596 | 2.437202 | 2.24926 | 2.391152 | 2.694095 | 2.558043
224.02 | 2.183795 | 2.430566 | 2.239766 | 2.376787 | 2.693136 | 2.561457
224.5204 | 2.188282 | 2.439057 | 2.261254 | 2.380815 | 2.696209 | 2.563969
225.0209 | 2.19396 | 2.42544 | 2.254572 | 2.391563 | 2.697515 | 2.566755
225.5213 | 2.170621 | 2.432819 | 2.247985 | 2.393839 | 2.706492 | 2.559758
226.0217 | 2.177165 | 2.423658 | 2.23529 | 2.379854 | 2.697884 | 2.569103
226.5221 | 2.186267 | 2.426613 | 2.232268 | 2.353879 | 2.68939 | 2.567461
227.0225 | 2.181874 | 2.423579 | 2.232528 | 2.375843 | 2.692187 | 2.567929
227.5229 | 2.189471 | 2.415943 | 2.241657 | 2.369665 | 2.689961 | 2.557549
228.0234 | 2.174413 | 2.422819 | 2.237494 | 2.371848 | 2.693006 | 2.56201
228.5238 | 2.183416 | 2.433102 | 2.242265 | 2.370659 | 2.699066 | 2.56429
229.0242 | 2.173465 | 2.425859 | 2.223181 | 2.366938 | 2.696081 | 2.572507
229.5246 | 2.166371 | 2.432348 | 2.239127 | 2.365021 | 2.690171 | 2.574267
230.025 | 2.175847 | 2.421032 | 2.239763 | 2.357362 | 2.686283 | 2.569455
230.5254 | 2.176737 | 2.423852 | 2.242142 | 2.349565 | 2.685166 | 2.552936
231.0259 | 2.175 | 2.4278 | 2.246691 | 2.358161 | 2.671679 | 2.542583
231.5263 | 2.17858 | 2.427644 | 2.240473 | 2.361776 | 2.682483 | 2.549449
232.0267 | 2.174981 | 2.425695 | 2.239351 | 2.361282 | 2.688166 | 2.553095
232.5271 | 2.176896 | 2.425226 | 2.239048 | 2.356496 | 2.690999 | 2.552827
233.0275 | 2.1695 | 2.416763 | 2.235921 | 2.360827 | 2.67653 | 2.554303
233.5279 | 2.165695 | 2.412064 | 2.218852 | 2.361749 | 2.680764 | 2.543407
234.0284 | 2.176931 | 2.412742 | 2.207971 | 2.353088 | 2.669732 | 2.546985
234.5288 | 2.163945 | 2.421094 | 2.228837 | 2.351731 | 2.673993 | 2.548755
235.0292 | 2.182156 | 2.411691 | 2.237113 | 2.36012 | 2.68377 | 2.532756
235.5296 | 2.18634 | 2.406505 | 2.223927 | 2.350476 | 2.680148 | 2.544568
236.03 | 2.178864 | 2.39985 | 2.215826 | 2.362613 | 2.677739 | 2.546553
236.5304 | 2.165449 | 2.424698 | 2.225046 | 2.35838 | 2.681612 | 2.550804
237.0309 | 2.172014 | 2.413875 | 2.229729 | 2.370208 | 2.665278 | 2.54316
237.5313 | 2.175003 | 2.407965 | 2.213843 | 2.349045 | 2.667139 | 2.537477
238.0317 | 2.168524 | 2.40549 | 2.2265 | 2.365451 | 2.674268 | 2.54829
238.5321 | 2.169745 | 2.403452 | 2.239501 | 2.367073 | 2.678775 | 2.53473
239.0325 | 2.168738 | 2.430004 | 2.219967 | 2.357844 | 2.672357 | 2.542735
239.5329 | 2.159351 | 2.413912 | 2.224726 | 2.3606 | 2.675351 | 2.55406
240.0334 | 2.182073 | 2.40346 | 2.235401 | 2.348421 | 2.676184 | 2.550304
240.5338 | 2.161189 | 2.414467 | 2.231475 | 2.35969 | 2.681864 | 2.541939
241.0342 | 2.169392 | 2.407003 | 2.226703 | 2.354969 | 2.680239 | 2.538446
241.5346 | 2.166651 | 2.420584 | 2.213879 | 2.347046 | 2.674003 | 2.551331
242.035 | 2.169048 | 2.418453 | 2.235097 | 2.369806 | 2.659852 | 2.524493
242.5354 | 2.157444 | 2.41767 | 2.217638 | 2.354902 | 2.66722 | 2.536776
243.0359 | 2.170942 | 2.414469 | 2.231192 | 2.35948 | 2.666137 | 2.546129
243.5363 | 2.16043 | 2.404883 | 2.22314 | 2.354235 | 2.681824 | 2.544407
244.0367 | 2.167142 | 2.419553 | 2.218334 | 2.367323 | 2.676809 | 2.546569
244.5371 | 2.172022 | 2.433795 | 2.216648 | 2.348276 | 2.671375 | 2.548222
245.0375 | 2.153068 | 2.419098 | 2.215629 | 2.355323 | 2.662888 | 2.550827
245.5379 | 2.16313 | 2.413629 | 2.230957 | 2.345398 | 2.672799 | 2.53218
246.0384 | 2.152045 | 2.412909 | 2.217525 | 2.349896 | 2.668121 | 2.548464
246.5388 | 2.169571 | 2.404104 | 2.208987 | 2.357702 | 2.67163 | 2.54797
247.0392 | 2.172687 | 2.385352 | 2.229832 | 2.353436 | 2.672699 | 2.548987
247.5396 | 2.172466 | 2.397533 | 2.221181 | 2.356716 | 2.659605 | 2.538119
248.04 | 2.170294 | 2.407812 | 2.218734 | 2.35714 | 2.671973 | 2.543857
248.5405 | 2.161428 | 2.405926 | 2.214971 | 2.360255 | 2.661173 | 2.544831
249.0409 | 2.168236 | 2.409535 | 2.226765 | 2.361124 | 2.661797 | 2.538059
249.5413 | 2.157604 | 2.401825 | 2.230558 | 2.349176 | 2.685163 | 2.544311
250.0417 | 2.16588 | 2.39801 | 2.225286 | 2.355108 | 2.681949 | 2.539346
250.5421 | 2.172598 | 2.397065 | 2.229491 | 2.351812 | 2.655127 | 2.537278
251.0425 | 2.178131 | 2.408492 | 2.216425 | 2.357298 | 2.660831 | 2.534812
251.543 | 2.165217 | 2.406009 | 2.212501 | 2.342664 | 2.669488 | 2.548228
252.0434 | 2.155169 | 2.411686 | 2.233856 | 2.344027 | 2.666097 | 2.559289
252.5438 | 2.172405 | 2.401654 | 2.226214 | 2.341554 | 2.662069 | 2.534411
253.0442 | 2.165596 | 2.415146 | 2.222287 | 2.350103 | 2.674716 | 2.543198
253.5446 | 2.17008 | 2.414092 | 2.209942 | 2.338786 | 2.666091 | 2.54904
254.045 | 2.165598 | 2.395689 | 2.219157 | 2.340258 | 2.671538 | 2.538215
254.5455 | 2.150065 | 2.405419 | 2.213371 | 2.347544 | 2.659921 | 2.556602
255.0459 | 2.158969 | 2.410285 | 2.212734 | 2.351372 | 2.682992 | 2.534477
255.5463 | 2.157668 | 2.394814 | 2.219283 | 2.352743 | 2.672026 | 2.537937
256.0467 | 2.168465 | 2.402445 | 2.221427 | 2.345039 | 2.66382 | 2.543146
256.5471 | 2.161683 | 2.398531 | 2.204331 | 2.356833 | 2.669258 | 2.532411
257.0475 | 2.16244 | 2.413615 | 2.210376 | 2.331386 | 2.656022 | 2.527363
257.548 | 2.154071 | 2.398677 | 2.220362 | 2.342754 | 2.664871 | 2.521765
258.0484 | 2.152428 | 2.400987 | 2.229316 | 2.34306 | 2.661316 | 2.534808
258.5488 | 2.164402 | 2.396816 | 2.210354 | 2.351798 | 2.667168 | 2.526403
259.0492 | 2.157325 | 2.40206 | 2.221427 | 2.341634 | 2.667928 | 2.535468
259.5496 | 2.15673 | 2.400947 | 2.214652 | 2.334279 | 2.65983 | 2.532028
260.05 | 2.163239 | 2.414218 | 2.206366 | 2.348382 | 2.671473 | 2.528104
260.5505 | 2.160058 | 2.387668 | 2.209522 | 2.342563 | 2.653603 | 2.527112
261.0509 | 2.169555 | 2.396378 | 2.228956 | 2.345306 | 2.655019 | 2.522973
261.5513 | 2.150436 | 2.397975 | 2.209715 | 2.340936 | 2.653277 | 2.530166
262.0517 | 2.153006 | 2.395566 | 2.211547 | 2.327383 | 2.656069 | 2.517809
262.5521 | 2.171951 | 2.389448 | 2.207624 | 2.344174 | 2.659888 | 2.526515
263.0525 | 2.149787 | 2.392046 | 2.210731 | 2.342007 | 2.655622 | 2.53505
263.553 | 2.157873 | 2.396356 | 2.203366 | 2.32318 | 2.645247 | 2.521632
264.0534 | 2.146024 | 2.403604 | 2.198077 | 2.340761 | 2.649818 | 2.52343
264.5538 | 2.148557 | 2.393903 | 2.212919 | 2.33852 | 2.649608 | 2.522774
265.0542 | 2.136614 | 2.399206 | 2.208296 | 2.346478 | 2.655828 | 2.510177
265.5546 | 2.151599 | 2.391917 | 2.203935 | 2.34884 | 2.654601 | 2.515827
266.055 | 2.145583 | 2.394403 | 2.215916 | 2.340012 | 2.652779 | 2.527415
266.5555 | 2.148986 | 2.386243 | 2.203873 | 2.331758 | 2.660695 | 2.517105
267.0559 | 2.138447 | 2.398226 | 2.206492 | 2.338561 | 2.650012 | 2.504417
267.5563 | 2.155215 | 2.381356 | 2.210741 | 2.333868 | 2.651699 | 2.52812
268.0567 | 2.144807 | 2.394879 | 2.217504 | 2.332885 | 2.644872 | 2.515829
268.5571 | 2.14352 | 2.39105 | 2.212322 | 2.329743 | 2.656434 | 2.51552
269.0575 | 2.136023 | 2.393916 | 2.1934 | 2.33338 | 2.653163 | 2.523072
269.558 | 2.148941 | 2.397553 | 2.196376 | 2.324262 | 2.647515 | 2.525308
270.0584 | 2.164105 | 2.389478 | 2.203378 | 2.326052 | 2.648305 | 2.529989
270.5588 | 2.137282 | 2.397313 | 2.188179 | 2.337721 | 2.655211 | 2.521703
271.0592 | 2.164146 | 2.386948 | 2.193386 | 2.333735 | 2.647512 | 2.519624
271.5596 | 2.144425 | 2.395775 | 2.207034 | 2.323121 | 2.656741 | 2.528009
272.0601 | 2.149771 | 2.382117 | 2.201953 | 2.334411 | 2.645078 | 2.528194
272.5605 | 2.152969 | 2.385057 | 2.214319 | 2.31959 | 2.655098 | 2.527759
273.0609 | 2.150861 | 2.383442 | 2.197714 | 2.319684 | 2.641801 | 2.521455
273.5613 | 2.14537 | 2.372456 | 2.204542 | 2.331255 | 2.641309 | 2.52032
274.0617 | 2.142184 | 2.391699 | 2.200102 | 2.336994 | 2.642663 | 2.511878
274.5621 | 2.147433 | 2.394352 | 2.201816 | 2.326245 | 2.648858 | 2.524331
275.0626 | 2.140529 | 2.378518 | 2.202902 | 2.330806 | 2.641854 | 2.514696
275.563 | 2.136471 | 2.389178 | 2.194709 | 2.322067 | 2.639785 | 2.527075
276.0634 | 2.155184 | 2.399805 | 2.204987 | 2.326472 | 2.642594 | 2.521953
276.5638 | 2.146003 | 2.386039 | 2.20636 | 2.340638 | 2.641754 | 2.505904
277.0642 | 2.141625 | 2.381134 | 2.195754 | 2.325669 | 2.635771 | 2.509669
277.5646 | 2.147399 | 2.39572 | 2.180089 | 2.336908 | 2.642275 | 2.517804
278.0651 | 2.157119 | 2.383975 | 2.206981 | 2.320898 | 2.658865 | 2.508757
278.5655 | 2.15402 | 2.385083 | 2.198384 | 2.33816 | 2.65279 | 2.518441
279.0659 | 2.137744 | 2.386178 | 2.19182 | 2.337786 | 2.63054 | 2.508952
279.5663 | 2.145896 | 2.373029 | 2.189986 | 2.346698 | 2.646227 | 2.507485
280.0667 | 2.14502 | 2.388994 | 2.207389 | 2.325472 | 2.643105 | 2.513326
280.5671 | 2.135378 | 2.389077 | 2.209386 | 2.329654 | 2.643651 | 2.518756
281.0676 | 2.146664 | 2.400431 | 2.195348 | 2.33309 | 2.654252 | 2.511844
281.568 | 2.155325 | 2.390016 | 2.196895 | 2.337544 | 2.638657 | 2.502397
282.0684 | 2.155612 | 2.38887 | 2.196827 | 2.31976 | 2.651294 | 2.515165
282.5688 | 2.140508 | 2.39928 | 2.213547 | 2.346291 | 2.643856 | 2.515392
283.0692 | 2.152483 | 2.371541 | 2.203106 | 2.328964 | 2.639112 | 2.510366
283.5696 | 2.145856 | 2.398246 | 2.200311 | 2.325026 | 2.651218 | 2.530064
284.0701 | 2.143798 | 2.38322 | 2.195694 | 2.332782 | 2.651433 | 2.50556
284.5705 | 2.146777 | 2.381765 | 2.209622 | 2.332982 | 2.639867 | 2.515117
285.0709 | 2.135596 | 2.392953 | 2.195579 | 2.31892 | 2.642305 | 2.507115
285.5713 | 2.149645 | 2.380094 | 2.209847 | 2.305837 | 2.644868 | 2.502263
286.0717 | 2.140664 | 2.372795 | 2.208515 | 2.322706 | 2.639655 | 2.512858
286.5721 | 2.158365 | 2.38427 | 2.205189 | 2.325598 | 2.643112 | 2.507168
287.0726 | 2.141208 | 2.382516 | 2.192415 | 2.330861 | 2.631138 | 2.51186
287.573 | 2.143071 | 2.388077 | 2.198186 | 2.329078 | 2.641649 | 2.507179
288.0734 | 2.136192 | 2.375298 | 2.199815 | 2.321327 | 2.643937 | 2.503333
288.5738 | 2.148632 | 2.384296 | 2.196916 | 2.331162 | 2.639917 | 2.505042
289.0742 | 2.13814 | 2.379762 | 2.197273 | 2.330118 | 2.649632 | 2.5039
289.5746 | 2.132589 | 2.389626 | 2.183534 | 2.330139 | 2.627429 | 2.51429
290.0751 | 2.135289 | 2.385027 | 2.199777 | 2.323247 | 2.653174 | 2.532512
290.5755 | 2.142353 | 2.383634 | 2.191497 | 2.333018 | 2.635669 | 2.507099
291.0759 | 2.139306 | 2.377342 | 2.199996 | 2.335645 | 2.635337 | 2.51328
291.5763 | 2.132145 | 2.379993 | 2.194647 | 2.329002 | 2.647952 | 2.513894
292.0767 | 2.14882 | 2.385803 | 2.205659 | 2.330842 | 2.651343 | 2.519155
292.5771 | 2.128824 | 2.389198 | 2.195022 | 2.320689 | 2.647976 | 2.521774
293.0776 | 2.140142 | 2.383708 | 2.191202 | 2.321175 | 2.634024 | 2.513281
293.578 | 2.146021 | 2.381928 | 2.200931 | 2.325555 | 2.636036 | 2.51435
294.0784 | 2.145267 | 2.378824 | 2.191584 | 2.323327 | 2.625526 | 2.515568
294.5788 | 2.135901 | 2.378633 | 2.201929 | 2.317871 | 2.63304 | 2.514653
295.0792 | 2.130274 | 2.380236 | 2.214182 | 2.330269 | 2.64285 | 2.502901
295.5796 | 2.14139 | 2.375848 | 2.201386 | 2.321782 | 2.637866 | 2.50761
296.0801 | 2.134648 | 2.385005 | 2.193553 | 2.32419 | 2.636139 | 2.511392
296.5805 | 2.14457 | 2.37447 | 2.19633 | 2.319464 | 2.624907 | 2.521253
297.0809 | 2.13454 | 2.370584 | 2.192594 | 2.325111 | 2.635429 | 2.507946
297.5813 | 2.134901 | 2.378926 | 2.20928 | 2.325018 | 2.638297 | 2.50988
298.0817 | 2.137263 | 2.383022 | 2.20069 | 2.325031 | 2.625782 | 2.499407
298.5822 | 2.143218 | 2.38122 | 2.18558 | 2.317996 | 2.641004 | 2.512147
299.0826 | 2.141655 | 2.368962 | 2.196681 | 2.315121 | 2.639621 | 2.494958
299.583 | 2.125209 | 2.376444 | 2.201085 | 2.307351 | 2.633721 | 2.495387
300.0834 | 2.13676 | 2.371442 | 2.189373 | 2.310254 | 2.630857 | 2.506221
300.5838 | 2.130031 | 2.376889 | 2.193632 | 2.326031 | 2.631622 | 2.504205
301.0842 | 2.130307 | 2.372386 | 2.185331 | 2.314727 | 2.629193 | 2.500259
301.5847 | 2.133654 | 2.377314 | 2.191642 | 2.308086 | 2.627251 | 2.495042
302.0851 | 2.129427 | 2.380109 | 2.181668 | 2.320443 | 2.628119 | 2.496595
302.5855 | 2.134229 | 2.373235 | 2.183916 | 2.319849 | 2.626034 | 2.500503
303.0859 | 2.132155 | 2.377462 | 2.180132 | 2.316558 | 2.626015 | 2.503524
303.5863 | 2.129819 | 2.373673 | 2.184236 | 2.311726 | 2.635159 | 2.502496
304.0867 | 2.129668 | 2.368253 | 2.183506 | 2.315862 | 2.630555 | 2.4989
304.5872 | 2.133548 | 2.371025 | 2.183807 | 2.314866 | 2.629634 | 2.498329
305.0876 | 2.128877 | 2.375081 | 2.189759 | 2.314764 | 2.619216 | 2.498715
305.588 | 2.134716 | 2.372112 | 2.185214 | 2.317358 | 2.627813 | 2.497563
306.0884 | 2.124711 | 2.373549 | 2.181772 | 2.309674 | 2.62796 | 2.499113
306.5888 | 2.127943 | 2.376678 | 2.183741 | 2.316877 | 2.628808 | 2.498864
307.0892 | 2.124845 | 2.370834 | 2.186514 | 2.321238 | 2.630892 | 2.500094
307.5897 | 2.12601 | 2.372558 | 2.184803 | 2.315147 | 2.627656 | 2.502161
308.0901 | 2.130673 | 2.370848 | 2.181831 | 2.311193 | 2.629232 | 2.49649
308.5905 | 2.125466 | 2.361542 | 2.180601 | 2.314185 | 2.619766 | 2.496038
309.0909 | 2.133962 | 2.371637 | 2.187405 | 2.308107 | 2.626428 | 2.494257
309.5913 | 2.12916 | 2.373617 | 2.18067 | 2.307187 | 2.628309 | 2.490995
310.0917 | 2.132998 | 2.363736 | 2.195201 | 2.315513 | 2.622624 | 2.495386
310.5922 | 2.133168 | 2.36938 | 2.191397 | 2.313797 | 2.620128 | 2.503365
311.0926 | 2.133567 | 2.364054 | 2.186956 | 2.318777 | 2.6256 | 2.497676
311.593 | 2.125725 | 2.367807 | 2.181156 | 2.320313 | 2.629608 | 2.501396
312.0934 | 2.135361 | 2.371977 | 2.179264 | 2.309541 | 2.62117 | 2.497195
312.5938 | 2.122564 | 2.372121 | 2.190173 | 2.307938 | 2.626561 | 2.501506
313.0942 | 2.130174 | 2.363269 | 2.185413 | 2.316197 | 2.626357 | 2.507143
313.5947 | 2.1334 | 2.37059 | 2.184187 | 2.310514 | 2.618679 | 2.497102
314.0951 | 2.130439 | 2.369736 | 2.183511 | 2.315456 | 2.627966 | 2.500115
314.5955 | 2.13458 | 2.367287 | 2.180651 | 2.312578 | 2.630465 | 2.491313
315.0959 | 2.134414 | 2.370486 | 2.18274 | 2.316932 | 2.626098 | 2.496645
315.5963 | 2.126685 | 2.363611 | 2.184977 | 2.312224 | 2.623966 | 2.501464
316.0967 | 2.133971 | 2.371063 | 2.181226 | 2.314959 | 2.627588 | 2.501443
316.5972 | 2.125331 | 2.368437 | 2.183046 | 2.316603 | 2.620289 | 2.501238
317.0976 | 2.134109 | 2.371322 | 2.18119 | 2.313847 | 2.622789 | 2.500498
317.598 | 2.132955 | 2.367833 | 2.184306 | 2.316443 | 2.632166 | 2.493515
318.0984 | 2.131038 | 2.362699 | 2.193823 | 2.30971 | 2.633198 | 2.492548
318.5988 | 2.134777 | 2.375789 | 2.185706 | 2.319866 | 2.629962 | 2.499394
319.0992 | 2.132454 | 2.36649 | 2.184047 | 2.314914 | 2.622419 | 2.498649
319.5997 | 2.133612 | 2.370611 | 2.185358 | 2.306321 | 2.625435 | 2.495752
320.1001 | 2.127432 | 2.373448 | 2.185395 | 2.311766 | 2.628962 | 2.497517
320.6005 | 2.131465 | 2.379197 | 2.183578 | 2.315167 | 2.63259 | 2.494187
321.1009 | 2.131101 | 2.381045 | 2.184825 | 2.311731 | 2.626324 | 2.489994
321.6013 | 2.128369 | 2.370475 | 2.178663 | 2.313043 | 2.628961 | 2.494988
322.1018 | 2.127774 | 2.365219 | 2.189406 | 2.315496 | 2.631792 | 2.490816
322.6022 | 2.127063 | 2.368716 | 2.18165 | 2.319449 | 2.626721 | 2.498842
323.1026 | 2.132238 | 2.371332 | 2.188667 | 2.315102 | 2.625502 | 2.499444
323.603 | 2.136733 | 2.374289 | 2.189107 | 2.316611 | 2.626983 | 2.498834
324.1034 | 2.129828 | 2.369344 | 2.184434 | 2.314996 | 2.625253 | 2.49683
324.6038 | 2.128968 | 2.366851 | 2.187188 | 2.306276 | 2.628547 | 2.489852
325.1043 | 2.128291 | 2.369045 | 2.182029 | 2.314014 | 2.624458 | 2.494722
325.6047 | 2.130937 | 2.36967 | 2.183782 | 2.311503 | 2.626177 | 2.496573
326.1051 | 2.133385 | 2.36794 | 2.188728 | 2.321524 | 2.623719 | 2.492018
326.6055 | 2.124188 | 2.361579 | 2.176355 | 2.308251 | 2.618056 | 2.489741
327.1059 | 2.126948 | 2.36281 | 2.184349 | 2.307308 | 2.62217 | 2.499425
327.6063 | 2.124176 | 2.367617 | 2.179581 | 2.310953 | 2.620305 | 2.489945
328.1068 | 2.12809 | 2.369785 | 2.179871 | 2.315468 | 2.62587 | 2.4947
328.6072 | 2.129937 | 2.364347 | 2.191 | 2.308846 | 2.629574 | 2.484961
329.1076 | 2.124677 | 2.361846 | 2.187899 | 2.305566 | 2.619667 | 2.490409
329.608 | 2.126921 | 2.360924 | 2.182562 | 2.308511 | 2.618721 | 2.490584
330.1084 | 2.129886 | 2.36712 | 2.176468 | 2.307895 | 2.621386 | 2.496685
330.6088 | 2.122953 | 2.363907 | 2.180384 | 2.313872 | 2.620083 | 2.491246
331.1093 | 2.11932 | 2.361264 | 2.180348 | 2.311302 | 2.617106 | 2.49136
331.6097 | 2.124133 | 2.356932 | 2.181369 | 2.311109 | 2.619859 | 2.494899
332.1101 | 2.124816 | 2.361695 | 2.183764 | 2.310574 | 2.616459 | 2.488255
332.6105 | 2.127275 | 2.359687 | 2.181296 | 2.304877 | 2.617684 | 2.493441
333.1109 | 2.125404 | 2.363527 | 2.173568 | 2.309411 | 2.61376 | 2.492153
333.6113 | 2.121413 | 2.358216 | 2.171447 | 2.302444 | 2.623561 | 2.489639
334.1118 | 2.118472 | 2.365354 | 2.178751 | 2.309775 | 2.611534 | 2.493786
334.6122 | 2.112627 | 2.359542 | 2.17535 | 2.308132 | 2.619462 | 2.490338
335.1126 | 2.119153 | 2.360758 | 2.178758 | 2.309417 | 2.615699 | 2.48911
335.613 | 2.121668 | 2.361488 | 2.172905 | 2.308311 | 2.619778 | 2.490276
336.1134 | 2.123699 | 2.356896 | 2.177754 | 2.3028 | 2.610595 | 2.489294
336.6138 | 2.123221 | 2.350188 | 2.175729 | 2.304502 | 2.611364 | 2.492391
337.1143 | 2.125977 | 2.367402 | 2.175045 | 2.303841 | 2.607307 | 2.49434
337.6147 | 2.118123 | 2.354921 | 2.173343 | 2.309299 | 2.617492 | 2.491132
338.1151 | 2.123007 | 2.351999 | 2.180217 | 2.30415 | 2.610556 | 2.490201
338.6155 | 2.128133 | 2.360521 | 2.177824 | 2.304822 | 2.623747 | 2.488892
339.1159 | 2.115349 | 2.353926 | 2.172977 | 2.299491 | 2.610871 | 2.481254
339.6163 | 2.120601 | 2.353325 | 2.177734 | 2.301664 | 2.615792 | 2.493629
340.1168 | 2.117011 | 2.359633 | 2.172632 | 2.299527 | 2.616417 | 2.489207
340.6172 | 2.120256 | 2.356445 | 2.170901 | 2.297752 | 2.609649 | 2.475847
341.1176 | 2.114158 | 2.359598 | 2.171128 | 2.305415 | 2.614945 | 2.487237
341.618 | 2.114717 | 2.359783 | 2.176643 | 2.309872 | 2.613356 | 2.481638
342.1184 | 2.116196 | 2.364065 | 2.166732 | 2.302198 | 2.612396 | 2.483831
342.6188 | 2.118023 | 2.353721 | 2.171029 | 2.301591 | 2.604935 | 2.484263
343.1193 | 2.119553 | 2.36002 | 2.17642 | 2.303174 | 2.613015 | 2.488821
343.6197 | 2.117787 | 2.357406 | 2.169561 | 2.300741 | 2.620078 | 2.488397
344.1201 | 2.118761 | 2.354363 | 2.167675 | 2.306062 | 2.611828 | 2.486161
344.6205 | 2.119797 | 2.358188 | 2.171564 | 2.308039 | 2.609737 | 2.486479
345.1209 | 2.113103 | 2.351616 | 2.165659 | 2.306373 | 2.613123 | 2.493118
345.6214 | 2.117723 | 2.355717 | 2.175323 | 2.306368 | 2.607417 | 2.486285
346.1218 | 2.118116 | 2.354172 | 2.1766 | 2.304212 | 2.611807 | 2.48872
346.6222 | 2.122585 | 2.361891 | 2.175564 | 2.306854 | 2.613776 | 2.489707
347.1226 | 2.11633 | 2.361513 | 2.167858 | 2.29698 | 2.610476 | 2.483534
347.623 | 2.122474 | 2.357568 | 2.179111 | 2.30263 | 2.61482 | 2.485941
348.1234 | 2.119676 | 2.360037 | 2.178328 | 2.292307 | 2.61743 | 2.487816
348.6239 | 2.118567 | 2.360932 | 2.172087 | 2.301262 | 2.622265 | 2.480786
349.1243 | 2.115784 | 2.360893 | 2.168356 | 2.299432 | 2.613633 | 2.485631
349.6247 | 2.119815 | 2.354859 | 2.171827 | 2.307175 | 2.611398 | 2.493916
350.1251 | 2.117175 | 2.355294 | 2.173735 | 2.300641 | 2.61697 | 2.481391
350.6255 | 2.117447 | 2.354361 | 2.171501 | 2.304344 | 2.616173 | 2.485307
351.1259 | 2.12152 | 2.358921 | 2.178532 | 2.303773 | 2.610469 | 2.487103
351.6264 | 2.119511 | 2.357384 | 2.175704 | 2.300277 | 2.609225 | 2.490565
352.1268 | 2.119493 | 2.355316 | 2.169763 | 2.295328 | 2.611445 | 2.47868
352.6272 | 2.120787 | 2.356734 | 2.172584 | 2.298573 | 2.618641 | 2.486941
353.1276 | 2.12426 | 2.351688 | 2.170724 | 2.301596 | 2.612858 | 2.488806
353.628 | 2.124647 | 2.356406 | 2.171366 | 2.299499 | 2.613184 | 2.485384
354.1284 | 2.119583 | 2.353326 | 2.169779 | 2.302388 | 2.613661 | 2.482879
354.6289 | 2.122353 | 2.351457 | 2.176906 | 2.310529 | 2.61501 | 2.492613
355.1293 | 2.125426 | 2.352907 | 2.1708 | 2.299696 | 2.614145 | 2.484432
355.6297 | 2.129504 | 2.366296 | 2.174617 | 2.30659 | 2.621995 | 2.493192
356.1301 | 2.114186 | 2.361653 | 2.172002 | 2.306381 | 2.613697 | 2.490322
356.6305 | 2.125417 | 2.369481 | 2.176269 | 2.306641 | 2.617344 | 2.48879
357.1309 | 2.119947 | 2.357062 | 2.172817 | 2.303432 | 2.609888 | 2.481849
357.6314 | 2.117464 | 2.35512 | 2.174605 | 2.305806 | 2.611799 | 2.485192
358.1318 | 2.122473 | 2.35504 | 2.172556 | 2.298775 | 2.611335 | 2.490287
358.6322 | 2.113659 | 2.350825 | 2.174874 | 2.299473 | 2.611453 | 2.493773
359.1326 | 2.122527 | 2.361075 | 2.177101 | 2.300769 | 2.617217 | 2.485834
359.633 | 2.122804 | 2.356748 | 2.172733 | 2.303876 | 2.61529 | 2.4863
360.1334 | 2.115739 | 2.359384 | 2.17463 | 2.299261 | 2.615653 | 2.494414
360.6339 | 2.121901 | 2.355642 | 2.170929 | 2.304898 | 2.612669 | 2.484239
361.1343 | 2.125978 | 2.358658 | 2.177173 | 2.30842 | 2.613377 | 2.486429
361.6347 | 2.109906 | 2.359705 | 2.175471 | 2.299414 | 2.611269 | 2.483093
362.1351 | 2.120061 | 2.353847 | 2.177946 | 2.302877 | 2.610772 | 2.481012
362.6355 | 2.11896 | 2.357773 | 2.171692 | 2.300046 | 2.615823 | 2.488893
363.1359 | 2.11398 | 2.357668 | 2.17073 | 2.308231 | 2.61026 | 2.482142
363.6364 | 2.114982 | 2.352237 | 2.170134 | 2.298311 | 2.613362 | 2.488351
364.1368 | 2.11231 | 2.356909 | 2.173363 | 2.296056 | 2.609669 | 2.482731
364.6372 | 2.111379 | 2.352879 | 2.167325 | 2.298931 | 2.612783 | 2.49115
365.1376 | 2.118733 | 2.347316 | 2.164766 | 2.308919 | 2.611268 | 2.485921
365.638 | 2.120338 | 2.352149 | 2.167037 | 2.299681 | 2.611416 | 2.477058
366.1384 | 2.125224 | 2.354847 | 2.174319 | 2.300385 | 2.611019 | 2.482143
366.6389 | 2.118985 | 2.361639 | 2.165905 | 2.303654 | 2.604814 | 2.483288
367.1393 | 2.112447 | 2.352082 | 2.170885 | 2.298177 | 2.60931 | 2.476161
367.6397 | 2.11463 | 2.355757 | 2.170827 | 2.301228 | 2.610549 | 2.479215
368.1401 | 2.118614 | 2.352496 | 2.172995 | 2.300073 | 2.608143 | 2.484556
368.6405 | 2.109137 | 2.351504 | 2.171522 | 2.296937 | 2.610228 | 2.485218
369.141 | 2.113433 | 2.348108 | 2.174046 | 2.301001 | 2.600007 | 2.476563
369.6414 | 2.113021 | 2.354669 | 2.172861 | 2.291168 | 2.613465 | 2.472836
370.1418 | 2.107148 | 2.346568 | 2.164787 | 2.290293 | 2.611357 | 2.474095
370.6422 | 2.087522 | 2.347386 | 2.167228 | 2.295477 | 2.605031 | 2.484509
371.1426 | 2.070801 | 2.353735 | 2.165821 | 2.298709 | 2.604238 | 2.481292
371.643 | 2.045829 | 2.347617 | 2.170726 | 2.298222 | 2.603283 | 2.475457
372.1435 | 2.035454 | 2.348877 | 2.166492 | 2.295628 | 2.599755 | 2.47658
372.6439 | 2.005986 | 2.349405 | 2.162448 | 2.292724 | 2.607032 | 2.482093
373.1443 | 1.982082 | 2.351026 | 2.164026 | 2.294429 | 2.603108 | 2.473874
373.6447 | 1.967963 | 2.348108 | 2.168939 | 2.295445 | 2.597877 | 2.478249
374.1451 | 1.943252 | 2.354623 | 2.166944 | 2.290111 | 2.608482 | 2.478676
374.6455 | 1.930863 | 2.348915 | 2.167399 | 2.292397 | 2.601372 | 2.482737
375.146 | 1.911076 | 2.344145 | 2.159194 | 2.292361 | 2.605799 | 2.469102
375.6464 | 1.892253 | 2.346644 | 2.161699 | 2.296018 | 2.600416 | 2.473773
376.1468 | 1.870502 | 2.340125 | 2.168596 | 2.301626 | 2.611591 | 2.468078
376.6472 | 1.859014 | 2.349901 | 2.161964 | 2.294779 | 2.608445 | 2.470695
377.1476 | 1.845737 | 2.343916 | 2.162142 | 2.292152 | 2.600434 | 2.481729
377.648 | 1.827574 | 2.350615 | 2.163964 | 2.289677 | 2.604519 | 2.471981
378.1485 | 1.816804 | 2.350055 | 2.169876 | 2.293743 | 2.602805 | 2.469094
378.6489 | 1.803936 | 2.346123 | 2.167029 | 2.297844 | 2.597395 | 2.472119
379.1493 | 1.788654 | 2.345441 | 2.167541 | 2.288624 | 2.606869 | 2.473163
379.6497 | 1.773474 | 2.349704 | 2.160789 | 2.292653 | 2.60118 | 2.484258
380.1501 | 1.759134 | 2.349953 | 2.162865 | 2.294207 | 2.607531 | 2.480746
380.6505 | 1.742829 | 2.343116 | 2.168243 | 2.290936 | 2.609208 | 2.477076
381.151 | 1.72937 | 2.346643 | 2.166239 | 2.298502 | 2.608885 | 2.472497
381.6514 | 1.71382 | 2.352563 | 2.168984 | 2.297828 | 2.60542 | 2.473134
382.1518 | 1.704219 | 2.34596 | 2.168633 | 2.292722 | 2.597402 | 2.479122
382.6522 | 1.69177 | 2.354683 | 2.169186 | 2.28694 | 2.598383 | 2.476576
383.1526 | 1.679565 | 2.346821 | 2.170708 | 2.285735 | 2.611043 | 2.478153
383.653 | 1.669378 | 2.352154 | 2.165762 | 2.292218 | 2.60251 | 2.484724
384.1535 | 1.656423 | 2.350392 | 2.16752 | 2.288378 | 2.604972 | 2.48513
384.6539 | 1.646199 | 2.350753 | 2.173696 | 2.298754 | 2.602981 | 2.479275
385.1543 | 1.638414 | 2.354831 | 2.169403 | 2.292361 | 2.608986 | 2.478495
385.6547 | 1.633841 | 2.342315 | 2.170565 | 2.289112 | 2.608942 | 2.473071
386.1551 | 1.619414 | 2.349063 | 2.172028 | 2.296126 | 2.605031 | 2.482984
386.6555 | 1.613048 | 2.348809 | 2.168442 | 2.290479 | 2.609792 | 2.476853
387.156 | 1.594417 | 2.350772 | 2.171059 | 2.289405 | 2.612557 | 2.484268
387.6564 | 1.590174 | 2.347596 | 2.171367 | 2.290293 | 2.607612 | 2.47515
388.1568 | 1.580771 | 2.352592 | 2.169979 | 2.290886 | 2.605415 | 2.481925
388.6572 | 1.579771 | 2.347781 | 2.167003 | 2.289626 | 2.60448 | 2.47364
389.1576 | 1.560819 | 2.348174 | 2.161404 | 2.296034 | 2.611071 | 2.469313
389.658 | 1.558661 | 2.349003 | 2.170522 | 2.300851 | 2.606275 | 2.481262
390.1585 | 1.543601 | 2.354445 | 2.168697 | 2.297851 | 2.594894 | 2.465617
390.6589 | 1.543613 | 2.347833 | 2.171455 | 2.29289 | 2.603942 | 2.475037
391.1593 | 1.535165 | 2.353158 | 2.169057 | 2.29653 | 2.606212 | 2.480426
391.6597 | 1.528544 | 2.348484 | 2.174401 | 2.30027 | 2.604364 | 2.477438
392.1601 | 1.513773 | 2.34591 | 2.16669 | 2.292539 | 2.608146 | 2.480785
392.6606 | 1.513064 | 2.346935 | 2.167197 | 2.303862 | 2.604743 | 2.480798
393.161 | 1.505657 | 2.355522 | 2.176755 | 2.296443 | 2.613741 | 2.473412
393.6614 | 1.505497 | 2.359206 | 2.168308 | 2.306143 | 2.613525 | 2.483235
394.1618 | 1.489557 | 2.3539 | 2.169379 | 2.292674 | 2.608035 | 2.476311
394.6622 | 1.477529 | 2.345216 | 2.173699 | 2.300274 | 2.600107 | 2.481755
395.1626 | 1.485809 | 2.350566 | 2.169904 | 2.303672 | 2.602967 | 2.475005
395.6631 | 1.47131 | 2.352624 | 2.166102 | 2.296158 | 2.606843 | 2.47987
396.1635 | 1.471325 | 2.344609 | 2.166368 | 2.297847 | 2.607743 | 2.476236
396.6639 | 1.458889 | 2.352627 | 2.17296 | 2.29464 | 2.599715 | 2.47511
397.1643 | 1.450619 | 2.344819 | 2.171949 | 2.295534 | 2.607183 | 2.472317
397.6647 | 1.445929 | 2.352171 | 2.164084 | 2.295383 | 2.606181 | 2.481777
398.1651 | 1.445182 | 2.34597 | 2.161762 | 2.289746 | 2.612442 | 2.474601
398.6656 | 1.441293 | 2.337382 | 2.162609 | 2.300711 | 2.603264 | 2.479326
399.166 | 1.43062 | 2.352537 | 2.168175 | 2.295303 | 2.604361 | 2.483723
399.6664 | 1.425309 | 2.347168 | 2.168682 | 2.295488 | 2.614198 | 2.474847
400.1668 | 1.418343 | 2.349497 | 2.174109 | 2.291297 | 2.602721 | 2.471883
400.6672 | 1.416486 | 2.348082 | 2.163999 | 2.299161 | 2.603409 | 2.472991
401.1676 | 1.409781 | 2.352715 | 2.163507 | 2.292043 | 2.60221 | 2.476361
401.6681 | 1.403956 | 2.351399 | 2.166498 | 2.288884 | 2.607659 | 2.474726
402.1685 | 1.397684 | 2.344337 | 2.168197 | 2.292647 | 2.603871 | 2.482215
402.6689 | 1.390106 | 2.346941 | 2.165883 | 2.298336 | 2.606428 | 2.476667
403.1693 | 1.396881 | 2.346689 | 2.170464 | 2.299884 | 2.601455 | 2.472631
403.6697 | 1.386063 | 2.351039 | 2.158353 | 2.295524 | 2.609394 | 2.471928
404.1701 | 1.378377 | 2.347301 | 2.169252 | 2.29975 | 2.605068 | 2.4769
404.6706 | 1.366917 | 2.34169 | 2.159337 | 2.29298 | 2.595601 | 2.471398
405.171 | 1.371379 | 2.342598 | 2.158076 | 2.293048 | 2.600091 | 2.472858
405.6714 | 1.364348 | 2.334214 | 2.161439 | 2.292763 | 2.603412 | 2.478268
406.1718 | 1.360404 | 2.346045 | 2.163553 | 2.288488 | 2.599693 | 2.471101
406.6722 | 1.352851 | 2.343246 | 2.15945 | 2.292388 | 2.601946 | 2.478971
407.1726 | 1.349085 | 2.343718 | 2.164376 | 2.291967 | 2.59835 | 2.467007
407.6731 | 1.353572 | 2.344569 | 2.161039 | 2.281784 | 2.599242 | 2.474752
408.1735 | 1.345809 | 2.340702 | 2.166558 | 2.289598 | 2.601233 | 2.471946
408.6739 | 1.341393 | 2.349526 | 2.158996 | 2.28454 | 2.605801 | 2.469967
409.1743 | 1.333099 | 2.348055 | 2.162478 | 2.294246 | 2.602092 | 2.479562
409.6747 | 1.341174 | 2.341245 | 2.158239 | 2.295969 | 2.599659 | 2.471692
410.1751 | 1.332339 | 2.34016 | 2.162574 | 2.295015 | 2.600781 | 2.467775
410.6756 | 1.330089 | 2.341973 | 2.155958 | 2.299831 | 2.602478 | 2.47606
411.176 | 1.330982 | 2.336707 | 2.160746 | 2.289664 | 2.60682 | 2.471863
411.6764 | 1.314701 | 2.344429 | 2.162229 | 2.286732 | 2.606788 | 2.470418
412.1768 | 1.310116 | 2.336952 | 2.162562 | 2.285412 | 2.601507 | 2.469693
412.6772 | 1.307671 | 2.338591 | 2.167361 | 2.289089 | 2.605542 | 2.470471
413.1776 | 1.29895 | 2.335006 | 2.158589 | 2.288978 | 2.594671 | 2.471253
413.6781 | 1.30739 | 2.345498 | 2.159608 | 2.293248 | 2.597248 | 2.471265
414.1785 | 1.290333 | 2.336422 | 2.156682 | 2.281873 | 2.596645 | 2.470466
414.6789 | 1.290145 | 2.336623 | 2.158577 | 2.284129 | 2.605243 | 2.467741
415.1793 | 1.292037 | 2.337309 | 2.159978 | 2.288132 | 2.599053 | 2.467186
415.6797 | 1.281312 | 2.339743 | 2.155383 | 2.295278 | 2.60429 | 2.476192
416.1802 | 1.274461 | 2.33412 | 2.130186 | 2.286019 | 2.59472 | 2.474131
416.6806 | 1.265645 | 2.334458 | 2.115725 | 2.294082 | 2.602486 | 2.465527
417.181 | 1.262994 | 2.336853 | 2.097394 | 2.283715 | 2.611312 | 2.475497
417.6814 | 1.264439 | 2.344357 | 2.075263 | 2.286468 | 2.600648 | 2.479914
418.1818 | 1.25938 | 2.339758 | 2.048179 | 2.295002 | 2.593575 | 2.476501
418.6822 | 1.246019 | 2.340105 | 2.032942 | 2.293268 | 2.598075 | 2.476932
419.1827 | 1.240306 | 2.344492 | 2.021105 | 2.290789 | 2.598866 | 2.4743
419.6831 | 1.230062 | 2.341949 | 2.002617 | 2.296778 | 2.599296 | 2.477315
420.1835 | 1.220652 | 2.338383 | 1.991084 | 2.295041 | 2.605404 | 2.477141
420.6839 | 1.209659 | 2.342424 | 1.962429 | 2.297539 | 2.601209 | 2.475472
421.1843 | 1.210714 | 2.340989 | 1.954123 | 2.293506 | 2.597571 | 2.476243
421.6847 | 1.203591 | 2.354873 | 1.937531 | 2.291095 | 2.601371 | 2.473212
422.1852 | 1.19602 | 2.342172 | 1.917354 | 2.296214 | 2.606374 | 2.470502
422.6856 | 1.174245 | 2.350072 | 1.907984 | 2.296181 | 2.597941 | 2.482658
423.186 | 1.170276 | 2.342173 | 1.890318 | 2.291486 | 2.600312 | 2.483018
423.6864 | 1.159277 | 2.345864 | 1.884357 | 2.290508 | 2.599336 | 2.478241
424.1868 | 1.139715 | 2.348965 | 1.862876 | 2.29158 | 2.599685 | 2.472705
424.6872 | 1.130793 | 2.346627 | 1.851636 | 2.296057 | 2.604572 | 2.48159
425.1877 | 1.119397 | 2.346416 | 1.837878 | 2.278552 | 2.602485 | 2.478437
425.6881 | 1.100009 | 2.3423 | 1.830572 | 2.255991 | 2.605849 | 2.481983
426.1885 | 1.085174 | 2.347139 | 1.804316 | 2.233323 | 2.604081 | 2.472856
426.6889 | 1.075669 | 2.355708 | 1.806961 | 2.219046 | 2.603267 | 2.480901
427.1893 | 1.043252 | 2.348382 | 1.786159 | 2.193449 | 2.603425 | 2.475366
427.6897 | 1.028408 | 2.347253 | 1.779677 | 2.17199 | 2.606561 | 2.48173
428.1902 | 1.003807 | 2.348347 | 1.761657 | 2.156843 | 2.605302 | 2.476373
428.6906 | 0.9906406 | 2.344507 | 1.757282 | 2.135449 | 2.602624 | 2.47959
429.191 | 0.9721331 | 2.349407 | 1.749634 | 2.118115 | 2.599226 | 2.472938
429.6914 | 0.9520061 | 2.344431 | 1.7332 | 2.096362 | 2.609786 | 2.474254
430.1918 | 0.9288483 | 2.344361 | 1.72472 | 2.079398 | 2.610108 | 2.477414
430.6922 | 0.9068265 | 2.344037 | 1.717925 | 2.06199 | 2.588546 | 2.482418
431.1927 | 0.8823408 | 2.346948 | 1.696741 | 2.042065 | 2.561015 | 2.481645
431.6931 | 0.849981 | 2.347697 | 1.696863 | 2.02328 | 2.536685 | 2.473618
432.1935 | 0.8284004 | 2.347361 | 1.680647 | 2.020789 | 2.512207 | 2.478163
432.6939 | 0.8071229 | 2.348723 | 1.670273 | 2.001038 | 2.482946 | 2.478041
433.1943 | 0.7693861 | 2.342567 | 1.657206 | 1.983476 | 2.458299 | 2.480752
433.6947 | 0.7509701 | 2.343347 | 1.655491 | 1.973061 | 2.441296 | 2.474085
434.1952 | 0.7182909 | 2.345801 | 1.643269 | 1.962685 | 2.421708 | 2.474407
434.6956 | 0.6922436 | 2.343183 | 1.643645 | 1.943477 | 2.403632 | 2.455705
435.196 | 0.6621381 | 2.344404 | 1.629169 | 1.93367 | 2.377429 | 2.423638
435.6964 | 0.6437756 | 2.346658 | 1.618055 | 1.922156 | 2.348928 | 2.39539
436.1968 | 0.6179797 | 2.349838 | 1.611011 | 1.903131 | 2.340971 | 2.378009
436.6972 | 0.588248 | 2.341893 | 1.600232 | 1.892262 | 2.319465 | 2.357102
437.1977 | 0.5648172 | 2.346331 | 1.59592 | 1.876324 | 2.300381 | 2.33169
437.6981 | 0.5378728 | 2.335 | 1.585639 | 1.869618 | 2.285363 | 2.320044
438.1985 | 0.5096897 | 2.339592 | 1.57681 | 1.849501 | 2.27004 | 2.297523
438.6989 | 0.4884102 | 2.337958 | 1.565861 | 1.84234 | 2.238028 | 2.281664
439.1993 | 0.463015 | 2.345591 | 1.561101 | 1.832232 | 2.228624 | 2.257592
439.6997 | 0.4389659 | 2.336657 | 1.55768 | 1.822063 | 2.211848 | 2.241929
440.2002 | 0.4118892 | 2.338105 | 1.556875 | 1.810199 | 2.197438 | 2.222296
440.7006 | 0.3968113 | 2.336634 | 1.537862 | 1.79521 | 2.180641 | 2.201867
441.201 | 0.368268 | 2.344031 | 1.532789 | 1.77837 | 2.149874 | 2.199905
441.7014 | 0.3618772 | 2.322844 | 1.53131 | 1.768813 | 2.142768 | 2.169876
442.2018 | 0.3295587 | 2.298727 | 1.522754 | 1.764872 | 2.134898 | 2.159678
442.7023 | 0.3249754 | 2.27304 | 1.521705 | 1.754297 | 2.112817 | 2.138442
443.2027 | 0.3061521 | 2.25557 | 1.511572 | 1.745137 | 2.097721 | 2.127142
443.7031 | 0.2939746 | 2.233855 | 1.497736 | 1.736194 | 2.094333 | 2.099695
444.2035 | 0.2771409 | 2.207306 | 1.505992 | 1.734803 | 2.074411 | 2.098012
444.7039 | 0.2618183 | 2.194496 | 1.499478 | 1.723272 | 2.065353 | 2.078549
445.2043 | 0.2552144 | 2.177007 | 1.485643 | 1.711239 | 2.044677 | 2.055941
445.7048 | 0.2381602 | 2.148253 | 1.492553 | 1.702355 | 2.036219 | 2.047287
446.2052 | 0.2233189 | 2.137906 | 1.483268 | 1.692341 | 2.028266 | 2.031901
446.7056 | 0.2135738 | 2.119278 | 1.474407 | 1.682701 | 2.017026 | 2.022345
447.206 | 0.2093016 | 2.104339 | 1.468337 | 1.673315 | 2.009924 | 2.006886
447.7064 | 0.1984859 | 2.08645 | 1.465233 | 1.672669 | 1.992126 | 1.994812
448.2068 | 0.1888205 | 2.064663 | 1.458543 | 1.666876 | 1.978528 | 1.989734
448.7073 | 0.175166 | 2.054036 | 1.453388 | 1.660415 | 1.964157 | 1.969804
449.2077 | 0.171848 | 2.037387 | 1.459942 | 1.643823 | 1.955961 | 1.960319
449.7081 | 0.1632329 | 2.023808 | 1.443447 | 1.63862 | 1.946948 | 1.946623
450.2085 | 0.1574878 | 1.994468 | 1.44184 | 1.640584 | 1.936672 | 1.944631
450.7089 | 0.1544744 | 1.990429 | 1.436935 | 1.63314 | 1.93024 | 1.931168
451.2093 | 0.1427298 | 1.973358 | 1.431697 | 1.625777 | 1.923072 | 1.918806
451.7098 | 0.1431583 | 1.958139 | 1.42454 | 1.617671 | 1.916443 | 1.91012
452.2102 | 0.1372566 | 1.947413 | 1.428385 | 1.613699 | 1.905953 | 1.897034
452.7106 | 0.134914 | 1.939159 | 1.420417 | 1.603433 | 1.891014 | 1.884204
453.211 | 0.1278168 | 1.923531 | 1.418095 | 1.597188 | 1.885231 | 1.877281
453.7114 | 0.1296394 | 1.90379 | 1.412388 | 1.595267 | 1.882276 | 1.870288
454.2118 | 0.124878 | 1.896845 | 1.420057 | 1.5863 | 1.869776 | 1.84931
454.7123 | 0.1119427 | 1.881619 | 1.40116 | 1.582286 | 1.860043 | 1.84569
455.2127 | 0.1208421 | 1.865411 | 1.401186 | 1.579824 | 1.847097 | 1.842981
455.7131 | 0.1097175 | 1.860711 | 1.396638 | 1.568171 | 1.832526 | 1.831015
456.2135 | 0.1165487 | 1.844142 | 1.399957 | 1.564883 | 1.844585 | 1.821717
456.7139 | 0.1068108 | 1.832355 | 1.392463 | 1.562921 | 1.83251 | 1.823963
457.2143 | 0.1122267 | 1.82432 | 1.391105 | 1.56287 | 1.824036 | 1.814407
457.7148 | 0.1002304 | 1.813386 | 1.375958 | 1.554186 | 1.822455 | 1.807724
458.2152 | 0.09925262 | 1.808423 | 1.38175 | 1.546793 | 1.811688 | 1.795063
458.7156 | 0.09707526 | 1.801171 | 1.378751 | 1.541406 | 1.800479 | 1.783322
459.216 | 0.09892707 | 1.794037 | 1.372088 | 1.538968 | 1.795089 | 1.780595
459.7164 | 0.09257316 | 1.777118 | 1.366183 | 1.533532 | 1.78723 | 1.768447
460.2168 | 0.1053119 | 1.771911 | 1.367004 | 1.526409 | 1.784498 | 1.769708
460.7173 | 0.09352376 | 1.756625 | 1.360806 | 1.525118 | 1.787185 | 1.752105
461.2177 | 0.0968311 | 1.744669 | 1.35537 | 1.521537 | 1.778734 | 1.750875
461.7181 | 0.09052364 | 1.740704 | 1.354929 | 1.513919 | 1.766581 | 1.741375
462.2185 | 0.09917819 | 1.730664 | 1.348667 | 1.518149 | 1.768102 | 1.740454
462.7189 | 0.08518219 | 1.728826 | 1.348342 | 1.510392 | 1.759302 | 1.727404
463.2193 | 0.08265164 | 1.716266 | 1.343301 | 1.505981 | 1.749561 | 1.720254
463.7198 | 0.09238947 | 1.711831 | 1.333836 | 1.507183 | 1.742338 | 1.717499
464.2202 | 0.08809686 | 1.697161 | 1.33044 | 1.498124 | 1.736328 | 1.711622
464.7206 | 0.08436761 | 1.695246 | 1.324769 | 1.488784 | 1.734525 | 1.707485
465.221 | 0.09471167 | 1.685199 | 1.324058 | 1.491072 | 1.731926 | 1.706656
465.7214 | 0.09069648 | 1.676473 | 1.320893 | 1.492052 | 1.719708 | 1.695818
466.2219 | 0.09130415 | 1.670177 | 1.312174 | 1.492077 | 1.718903 | 1.6969
466.7223 | 0.088609 | 1.662164 | 1.307492 | 1.480586 | 1.711365 | 1.682053
467.2227 | 0.08557175 | 1.64977 | 1.302191 | 1.473348 | 1.71065 | 1.683036
467.7231 | 0.07841282 | 1.651012 | 1.296458 | 1.467047 | 1.704061 | 1.66541
468.2235 | 0.08744884 | 1.644551 | 1.291515 | 1.465014 | 1.693838 | 1.669477
468.7239 | 0.08704866 | 1.630881 | 1.277364 | 1.464987 | 1.689634 | 1.661713
469.2244 | 0.08145849 | 1.628319 | 1.278013 | 1.457871 | 1.686599 | 1.656924
469.7248 | 0.08123054 | 1.622081 | 1.267896 | 1.456186 | 1.682834 | 1.649055
470.2252 | 0.08564559 | 1.620753 | 1.262692 | 1.446956 | 1.682334 | 1.649914
470.7256 | 0.07989907 | 1.611874 | 1.256304 | 1.446878 | 1.675966 | 1.635626
471.226 | 0.08121946 | 1.597524 | 1.250347 | 1.444192 | 1.671827 | 1.6345
471.7264 | 0.08230529 | 1.600936 | 1.243338 | 1.440129 | 1.656836 | 1.627408
472.2269 | 0.08318886 | 1.59057 | 1.231437 | 1.43311 | 1.651975 | 1.620029
472.7273 | 0.08071321 | 1.586747 | 1.217895 | 1.424724 | 1.654304 | 1.619445
473.2277 | 0.07624499 | 1.581523 | 1.21018 | 1.429283 | 1.646521 | 1.613604
473.7281 | 0.07322174 | 1.572635 | 1.19695 | 1.415706 | 1.647796 | 1.602432
474.2285 | 0.08286788 | 1.571065 | 1.193796 | 1.412705 | 1.639104 | 1.60187
474.7289 | 0.0742992 | 1.564115 | 1.181843 | 1.405305 | 1.629555 | 1.600477
475.2294 | 0.0780083 | 1.564797 | 1.167034 | 1.404569 | 1.630958 | 1.59144
475.7298 | 0.08759669 | 1.555707 | 1.158203 | 1.395234 | 1.625341 | 1.585225
476.2302 | 0.08816974 | 1.549304 | 1.142881 | 1.39422 | 1.621098 | 1.593749
476.7306 | 0.07737239 | 1.543415 | 1.133046 | 1.396789 | 1.61668 | 1.57856
477.231 | 0.08376043 | 1.539138 | 1.11954 | 1.38632 | 1.606037 | 1.574806
477.7314 | 0.07704563 | 1.531841 | 1.100287 | 1.375442 | 1.598187 | 1.572863
478.2319 | 0.07732337 | 1.53401 | 1.093443 | 1.368658 | 1.586884 | 1.559966
478.7323 | 0.07836769 | 1.520954 | 1.071083 | 1.366963 | 1.590951 | 1.562792
479.2327 | 0.07439446 | 1.524119 | 1.050411 | 1.359336 | 1.580535 | 1.554244
479.7331 | 0.0760818 | 1.514809 | 1.039882 | 1.348775 | 1.566902 | 1.550574
480.2335 | 0.07393094 | 1.503564 | 1.024957 | 1.341957 | 1.565876 | 1.541049
480.7339 | 0.07230575 | 1.503301 | 1.002984 | 1.34311 | 1.551358 | 1.53508
481.2344 | 0.0812211 | 1.50398 | 0.9854866 | 1.334575 | 1.551429 | 1.537009
481.7348 | 0.08368761 | 1.501629 | 0.9683098 | 1.318463 | 1.538751 | 1.527635
482.2352 | 0.07011704 | 1.500157 | 0.9409633 | 1.314665 | 1.537878 | 1.516951
482.7356 | 0.07946942 | 1.492089 | 0.921227 | 1.301883 | 1.524125 | 1.5236
483.236 | 0.0775917 | 1.484948 | 0.9079704 | 1.295157 | 1.522491 | 1.510755
483.7364 | 0.08433319 | 1.47974 | 0.8900884 | 1.286688 | 1.507585 | 1.50169
484.2369 | 0.08055436 | 1.4836 | 0.8669171 | 1.281887 | 1.500031 | 1.501089
484.7373 | 0.08005217 | 1.479082 | 0.8369821 | 1.263594 | 1.48673 | 1.495197
485.2377 | 0.07861406 | 1.46889 | 0.8215851 | 1.254491 | 1.482236 | 1.481143
485.7381 | 0.08044768 | 1.469963 | 0.7999334 | 1.238374 | 1.460694 | 1.47844
486.2385 | 0.07907942 | 1.457666 | 0.7870385 | 1.227956 | 1.459693 | 1.474055
486.7389 | 0.07831112 | 1.453967 | 0.7599247 | 1.209396 | 1.443933 | 1.470154
487.2394 | 0.08410349 | 1.441921 | 0.7388735 | 1.197141 | 1.428007 | 1.462414
487.7398 | 0.07736365 | 1.443185 | 0.7119377 | 1.189619 | 1.418376 | 1.450909
488.2402 | 0.08522256 | 1.442239 | 0.684842 | 1.164596 | 1.398603 | 1.446348
488.7406 | 0.08481702 | 1.431438 | 0.6719112 | 1.149127 | 1.383491 | 1.442482
489.241 | 0.0812936 | 1.43273 | 0.6476619 | 1.13735 | 1.36679 | 1.431135
489.7415 | 0.08215929 | 1.424714 | 0.6142412 | 1.121721 | 1.358044 | 1.422843
490.2419 | 0.07959798 | 1.423705 | 0.6072438 | 1.109721 | 1.337475 | 1.409931
490.7423 | 0.0867672 | 1.409214 | 0.582697 | 1.084455 | 1.316477 | 1.407993
491.2427 | 0.0876088 | 1.413797 | 0.5633143 | 1.063649 | 1.304119 | 1.392457
491.7431 | 0.07665226 | 1.406028 | 0.5394127 | 1.04888 | 1.283273 | 1.390345
492.2435 | 0.08559788 | 1.401862 | 0.5226292 | 1.014515 | 1.252625 | 1.374698
492.744 | 0.08944465 | 1.393071 | 0.5052688 | 1.001971 | 1.230396 | 1.365302
493.2444 | 0.08913385 | 1.377438 | 0.4816013 | 0.981466 | 1.211016 | 1.350002
493.7448 | 0.07903424 | 1.381726 | 0.4611516 | 0.9540536 | 1.188148 | 1.343635
494.2452 | 0.0932972 | 1.36991 | 0.4403819 | 0.9343037 | 1.166141 | 1.325128
494.7456 | 0.08128668 | 1.356595 | 0.4277296 | 0.9124707 | 1.147378 | 1.324706
495.246 | 0.09381637 | 1.363068 | 0.4138131 | 0.8851727 | 1.114564 | 1.304074
495.7465 | 0.08515788 | 1.34536 | 0.3902195 | 0.8648993 | 1.090403 | 1.286077
496.2469 | 0.08918416 | 1.33863 | 0.3784934 | 0.8385934 | 1.062751 | 1.270648
496.7473 | 0.08958884 | 1.326086 | 0.364757 | 0.8107778 | 1.038307 | 1.257541
497.2477 | 0.09187373 | 1.314739 | 0.3488115 | 0.7860666 | 1.008232 | 1.240906
497.7481 | 0.08521594 | 1.29942 | 0.3326779 | 0.7675466 | 0.9794555 | 1.227781
498.2485 | 0.09162898 | 1.302842 | 0.322136 | 0.7378142 | 0.9578521 | 1.22087
498.749 | 0.09129597 | 1.283321 | 0.3136985 | 0.7189515 | 0.9256774 | 1.187554
499.2494 | 0.08812003 | 1.268638 | 0.2962997 | 0.6947542 | 0.9025486 | 1.176096
499.7498 | 0.09298177 | 1.259022 | 0.2891682 | 0.6649239 | 0.8733591 | 1.164595
500.2502 | 0.0883912 | 1.244563 | 0.2661362 | 0.6477322 | 0.8338386 | 1.139409
500.7506 | 0.08939798 | 1.22599 | 0.2613978 | 0.6221262 | 0.8148007 | 1.126154
501.251 | 0.08943748 | 1.213934 | 0.2582413 | 0.5914492 | 0.7903713 | 1.094863
501.7515 | 0.08892497 | 1.200754 | 0.2426858 | 0.5699082 | 0.7567211 | 1.09169
502.2519 | 0.09153084 | 1.182117 | 0.2345829 | 0.5489171 | 0.729114 | 1.061174
502.7523 | 0.09040751 | 1.169554 | 0.2265131 | 0.5277666 | 0.702829 | 1.040681
503.2527 | 0.08487567 | 1.150553 | 0.2236724 | 0.5088051 | 0.6746442 | 1.016451
503.7531 | 0.09134824 | 1.130855 | 0.2099501 | 0.4813005 | 0.6419617 | 0.9965752
504.2535 | 0.1001862 | 1.114146 | 0.2053365 | 0.4628856 | 0.6219255 | 0.9804803
504.754 | 0.09285268 | 1.09214 | 0.1997911 | 0.4462923 | 0.5899177 | 0.9513038
505.2544 | 0.1028166 | 1.067304 | 0.1930354 | 0.4302648 | 0.5754334 | 0.9332396
505.7548 | 0.09132149 | 1.051701 | 0.1855163 | 0.4088688 | 0.5440783 | 0.9117772
506.2552 | 0.09084731 | 1.032666 | 0.1724126 | 0.3924285 | 0.5321002 | 0.8818558
506.7556 | 0.09182383 | 1.003947 | 0.1706119 | 0.3824623 | 0.4967755 | 0.8636101
507.256 | 0.09355154 | 0.9817443 | 0.1589755 | 0.3501425 | 0.4772813 | 0.8406571
507.7565 | 0.09759826 | 0.9630008 | 0.1652514 | 0.3409158 | 0.4592114 | 0.8179232
508.2569 | 0.09610553 | 0.9365477 | 0.1526119 | 0.3291631 | 0.4382237 | 0.7963458
508.7573 | 0.08847831 | 0.9154452 | 0.1502329 | 0.318617 | 0.4264023 | 0.7676456
509.2577 | 0.0923107 | 0.8879726 | 0.1507145 | 0.3070776 | 0.4008376 | 0.7452534
509.7581 | 0.08995476 | 0.862546 | 0.1379836 | 0.2851417 | 0.38792 | 0.7188922
510.2585 | 0.09037251 | 0.8427815 | 0.1362112 | 0.2814856 | 0.3641541 | 0.7044033
510.759 | 0.08663348 | 0.8166502 | 0.1459142 | 0.2619138 | 0.3552531 | 0.6830885
511.2594 | 0.09771711 | 0.7863607 | 0.1383146 | 0.2536526 | 0.3394386 | 0.6636238
511.7598 | 0.0924364 | 0.7583171 | 0.1221673 | 0.2505989 | 0.3316242 | 0.6417625
512.2602 | 0.09783483 | 0.736517 | 0.1279384 | 0.2363135 | 0.3154453 | 0.6222536
512.7606 | 0.08925932 | 0.7158288 | 0.1189941 | 0.2349922 | 0.2969735 | 0.59927
513.2611 | 0.09772812 | 0.6884905 | 0.1218735 | 0.2146013 | 0.2849053 | 0.5798371
513.7615 | 0.09400416 | 0.671033 | 0.1208749 | 0.2124301 | 0.2854696 | 0.5689961
514.2619 | 0.09426863 | 0.639026 | 0.1157283 | 0.2031987 | 0.2665148 | 0.5390001
514.7623 | 0.09587841 | 0.613333 | 0.1198476 | 0.1980405 | 0.2498865 | 0.5191531
515.2627 | 0.09574134 | 0.5923371 | 0.111786 | 0.1879062 | 0.2437515 | 0.5076812
515.7631 | 0.0984072 | 0.5692294 | 0.1105766 | 0.1839356 | 0.2557098 | 0.4908457
516.2636 | 0.1008055 | 0.5507201 | 0.1075606 | 0.1791071 | 0.2256161 | 0.468035
516.764 | 0.0888589 | 0.5237018 | 0.1067392 | 0.1723806 | 0.2193751 | 0.4550314
517.2644 | 0.09445578 | 0.4995068 | 0.103364 | 0.1699675 | 0.2131217 | 0.4312511
517.7648 | 0.08604925 | 0.4853122 | 0.1004669 | 0.1673279 | 0.2072425 | 0.4134842
518.2652 | 0.09849525 | 0.4672729 | 0.1020749 | 0.1529133 | 0.2008247 | 0.409549
518.7656 | 0.09469191 | 0.4453564 | 0.09910097 | 0.1498996 | 0.1969488 | 0.3960439
519.2661 | 0.09541639 | 0.4248764 | 0.1026233 | 0.1536662 | 0.18711 | 0.3820615
519.7665 | 0.09373452 | 0.4150724 | 0.09799558 | 0.1482957 | 0.1830439 | 0.363309
520.2669 | 0.09863309 | 0.3880436 | 0.1014746 | 0.1429292 | 0.186284 | 0.3510685
520.7673 | 0.09361568 | 0.3692593 | 0.09997259 | 0.1385471 | 0.1759676 | 0.3437879
521.2677 | 0.0995538 | 0.3614335 | 0.09127684 | 0.1456093 | 0.1764269 | 0.3286543
521.7681 | 0.1056991 | 0.3410359 | 0.09540547 | 0.1340852 | 0.1724454 | 0.3127278
522.2686 | 0.09811095 | 0.3311932 | 0.09906742 | 0.1306768 | 0.1665788 | 0.3048046
522.769 | 0.09353393 | 0.3136228 | 0.09632548 | 0.13158 | 0.1605383 | 0.2988176
523.2694 | 0.09465573 | 0.3072235 | 0.09135265 | 0.128349 | 0.1633508 | 0.2887758
523.7698 | 0.09874886 | 0.292912 | 0.09325327 | 0.1307444 | 0.1524915 | 0.2788897
524.2702 | 0.1001872 | 0.2754288 | 0.09558402 | 0.1332019 | 0.152494 | 0.2726638
524.7706 | 0.1009787 | 0.261961 | 0.08614778 | 0.1229833 | 0.1461802 | 0.2644622
525.2711 | 0.1097695 | 0.2615235 | 0.09538197 | 0.114205 | 0.1473709 | 0.245992
525.7715 | 0.1004528 | 0.2482031 | 0.08883656 | 0.1183534 | 0.1436287 | 0.2455557
526.2719 | 0.09133332 | 0.2377014 | 0.09926311 | 0.1082988 | 0.1475102 | 0.2346675
526.7723 | 0.09834458 | 0.2247283 | 0.09293596 | 0.1226323 | 0.1315648 | 0.2280449
527.2727 | 0.09517806 | 0.2160285 | 0.09322312 | 0.1151076 | 0.1423472 | 0.219733
527.7731 | 0.1066225 | 0.2061151 | 0.09048103 | 0.119953 | 0.141495 | 0.2226275
528.2736 | 0.1023787 | 0.2098376 | 0.08802717 | 0.1129714 | 0.1380048 | 0.2074008
528.774 | 0.1031842 | 0.1976972 | 0.09746185 | 0.1130952 | 0.1349198 | 0.211586
529.2744 | 0.1006053 | 0.1947956 | 0.08818633 | 0.1139521 | 0.1285529 | 0.1951006
529.7748 | 0.1053145 | 0.1831692 | 0.09587022 | 0.1156948 | 0.1297103 | 0.2005503
530.2752 | 0.09553923 | 0.1756802 | 0.0885162 | 0.1129507 | 0.1289972 | 0.2020799
530.7756 | 0.1022082 | 0.1666434 | 0.09328466 | 0.1126549 | 0.1314054 | 0.1858076
531.2761 | 0.1098663 | 0.1617683 | 0.08943934 | 0.1134161 | 0.1276932 | 0.1803148
531.7765 | 0.09929811 | 0.162478 | 0.08330077 | 0.1039496 | 0.1295833 | 0.1870636
532.2769 | 0.1131528 | 0.160449 | 0.09106383 | 0.1148781 | 0.1243513 | 0.1657101
532.7773 | 0.1063849 | 0.1452469 | 0.0871937 | 0.1062631 | 0.1214552 | 0.1697108
533.2777 | 0.1009728 | 0.1475595 | 0.08718218 | 0.1040477 | 0.1155937 | 0.1576801
533.7781 | 0.1108331 | 0.1462347 | 0.09106512 | 0.1031217 | 0.1235406 | 0.1617395
534.2786 | 0.1076983 | 0.1413671 | 0.0885012 | 0.1146624 | 0.1159362 | 0.1560965
534.779 | 0.1041836 | 0.1342464 | 0.08156834 | 0.1085006 | 0.1187875 | 0.1582111
535.2794 | 0.1042592 | 0.133541 | 0.08818709 | 0.115876 | 0.1200591 | 0.1559506
535.7798 | 0.1012157 | 0.1393624 | 0.07964198 | 0.1077755 | 0.1279266 | 0.1468874
536.2802 | 0.105356 | 0.1275439 | 0.09217141 | 0.1029244 | 0.1146839 | 0.1495913
536.7807 | 0.1071088 | 0.1305134 | 0.09006331 | 0.09980495 | 0.1182745 | 0.1482782
537.2811 | 0.1115769 | 0.126388 | 0.08498617 | 0.09892728 | 0.1137259 | 0.1389891
537.7815 | 0.1045518 | 0.1169596 | 0.08713891 | 0.1008062 | 0.1218336 | 0.1440269
538.2819 | 0.1045501 | 0.120376 | 0.08957699 | 0.1018505 | 0.1222758 | 0.1375186
538.7823 | 0.1013281 | 0.1149889 | 0.08532437 | 0.09626129 | 0.1242696 | 0.1310078
539.2827 | 0.1048726 | 0.1213897 | 0.08334419 | 0.1063573 | 0.1109263 | 0.1396587
539.7832 | 0.110765 | 0.1139364 | 0.07884705 | 0.0995491 | 0.1207781 | 0.1362021
540.2836 | 0.100954 | 0.1094502 | 0.07839044 | 0.101896 | 0.1136476 | 0.1270722
540.784 | 0.1054194 | 0.1090415 | 0.08714037 | 0.09928521 | 0.1119579 | 0.1175596
541.2844 | 0.1060251 | 0.09609528 | 0.08401244 | 0.09943206 | 0.1109762 | 0.12634
541.7848 | 0.09202169 | 0.1016743 | 0.08200098 | 0.09551156 | 0.1179797 | 0.1254858
542.2852 | 0.0979995 | 0.09890964 | 0.07723676 | 0.09193649 | 0.1149658 | 0.1217884
542.7857 | 0.1030919 | 0.09831697 | 0.08521121 | 0.09600659 | 0.1071531 | 0.1208761
543.2861 | 0.1054949 | 0.09943252 | 0.08361357 | 0.09293645 | 0.1134031 | 0.1199261
543.7865 | 0.1103317 | 0.09741754 | 0.07722881 | 0.09422686 | 0.1063073 | 0.1166533
544.2869 | 0.1009162 | 0.09250208 | 0.07905037 | 0.09757422 | 0.1125854 | 0.1153349
544.7873 | 0.1011877 | 0.1002632 | 0.07939477 | 0.09034117 | 0.1080655 | 0.1158912
545.2877 | 0.1061709 | 0.09650979 | 0.07994975 | 0.09456402 | 0.1075289 | 0.1172187
545.7882 | 0.1044045 | 0.09327033 | 0.07960711 | 0.09681171 | 0.1098967 | 0.1129248
546.2886 | 0.1030895 | 0.0859424 | 0.07982791 | 0.09371398 | 0.1130924 | 0.1066909
546.789 | 0.1028713 | 0.08858685 | 0.08280596 | 0.0949818 | 0.09481993 | 0.1097023
547.2894 | 0.09953863 | 0.08623477 | 0.08297585 | 0.09755598 | 0.1174671 | 0.1078407
547.7898 | 0.09690934 | 0.09287929 | 0.08299421 | 0.09476208 | 0.1150394 | 0.1062072
548.2902 | 0.1021756 | 0.08898557 | 0.07568398 | 0.09160051 | 0.1103654 | 0.1160591
548.7907 | 0.1020253 | 0.09690731 | 0.0799258 | 0.08492783 | 0.1161263 | 0.1063069
549.2911 | 0.0989245 | 0.09148712 | 0.07981154 | 0.0900827 | 0.1083493 | 0.1085703
549.7915 | 0.0998269 | 0.08202529 | 0.07645839 | 0.09060314 | 0.1022389 | 0.1024189
550.2919 | 0.09944438 | 0.08548096 | 0.07750474 | 0.08738259 | 0.1038401 | 0.1002468
550.7923 | 0.1007343 | 0.08338923 | 0.08047138 | 0.09022381 | 0.1016408 | 0.1026474
551.2927 | 0.1010095 | 0.08678437 | 0.077679 | 0.09262122 | 0.1041046 | 0.1082419
551.7932 | 0.09380531 | 0.08761825 | 0.08155056 | 0.08802157 | 0.1048896 | 0.1093591
552.2936 | 0.09811086 | 0.0921161 | 0.0699132 | 0.09250276 | 0.1061913 | 0.09783691
552.794 | 0.1006087 | 0.0774779 | 0.07606133 | 0.100565 | 0.1062328 | 0.09646962
553.2944 | 0.09922695 | 0.07866606 | 0.07635026 | 0.08810732 | 0.1040328 | 0.1068794
553.7948 | 0.1046836 | 0.07928846 | 0.07697909 | 0.1020068 | 0.1066635 | 0.1030135
554.2952 | 0.1060038 | 0.08141518 | 0.0807305 | 0.08512958 | 0.1116814 | 0.09944812
554.7957 | 0.09748622 | 0.07958941 | 0.07582455 | 0.09171926 | 0.1034594 | 0.09969493
555.2961 | 0.09671185 | 0.07864595 | 0.07379555 | 0.0867833 | 0.1115177 | 0.09421533
555.7965 | 0.101509 | 0.0838234 | 0.08102462 | 0.08980261 | 0.1059263 | 0.1017806
556.2969 | 0.1025075 | 0.07797615 | 0.08060094 | 0.09369868 | 0.1132469 | 0.1019127
556.7973 | 0.09648016 | 0.0870197 | 0.0794828 | 0.08851649 | 0.1128413 | 0.1010388
557.2977 | 0.1045449 | 0.08223438 | 0.08281727 | 0.08996806 | 0.1047605 | 0.09939945
557.7982 | 0.1048937 | 0.08184519 | 0.07589446 | 0.09229751 | 0.1150297 | 0.09885205
558.2986 | 0.0983083 | 0.08742576 | 0.07693281 | 0.08852039 | 0.1090849 | 0.1002443
558.799 | 0.09427024 | 0.08076379 | 0.08428198 | 0.1006194 | 0.1087475 | 0.1005727
559.2994 | 0.1027874 | 0.07498537 | 0.07836347 | 0.08783113 | 0.106077 | 0.09786218
559.7998 | 0.1008987 | 0.07722459 | 0.08388996 | 0.1026332 | 0.102745 | 0.09650002
560.3003 | 0.08745625 | 0.08746862 | 0.08041808 | 0.09411057 | 0.1039205 | 0.1003608
560.8007 | 0.1020967 | 0.07990209 | 0.0774084 | 0.09405228 | 0.1065534 | 0.1037135
561.3011 | 0.1061736 | 0.08736504 | 0.08053078 | 0.08984154 | 0.1098796 | 0.09480651
561.8015 | 0.1060367 | 0.08060144 | 0.07262143 | 0.09330992 | 0.1091143 | 0.09448612
562.3019 | 0.1017952 | 0.0847311 | 0.07927617 | 0.09444521 | 0.1054028 | 0.09654588
562.8023 | 0.09775544 | 0.08043663 | 0.07169614 | 0.09253595 | 0.1138342 | 0.1012347
563.3028 | 0.09486784 | 0.0782834 | 0.08123618 | 0.09915001 | 0.1091034 | 0.09655706
563.8032 | 0.1012931 | 0.08268845 | 0.07335251 | 0.09461658 | 0.1100257 | 0.1032951
564.3036 | 0.1005717 | 0.0811699 | 0.07803176 | 0.0988513 | 0.1126039 | 0.09721198
564.804 | 0.1039387 | 0.08057389 | 0.08217601 | 0.09356308 | 0.1086928 | 0.09769676
565.3044 | 0.1017628 | 0.08457084 | 0.08238583 | 0.09110442 | 0.1075443 | 0.09653177
565.8048 | 0.1018771 | 0.07848577 | 0.08274694 | 0.0953737 | 0.1101844 | 0.09404747
566.3053 | 0.1010884 | 0.08031739 | 0.07061443 | 0.09572844 | 0.1187006 | 0.09988713
566.8057 | 0.09594547 | 0.08734177 | 0.07894544 | 0.09340354 | 0.1124245 | 0.1047896
567.3061 | 0.0975843 | 0.08422776 | 0.08222364 | 0.09129934 | 0.1168216 | 0.09501567
567.8065 | 0.09846772 | 0.08475549 | 0.08018805 | 0.09037731 | 0.1121109 | 0.09643878
568.3069 | 0.09327189 | 0.08333699 | 0.08127663 | 0.08924862 | 0.1109439 | 0.1039052
568.8073 | 0.1032706 | 0.08192446 | 0.0771296 | 0.0926349 | 0.1115957 | 0.1017019
569.3078 | 0.1031233 | 0.08341662 | 0.08001694 | 0.09163165 | 0.1135191 | 0.09689647
569.8082 | 0.1058504 | 0.07860095 | 0.07619651 | 0.09586157 | 0.1188898 | 0.0917703
570.3086 | 0.09789926 | 0.08429243 | 0.07783335 | 0.09150408 | 0.1125641 | 0.09658205
570.809 | 0.09540003 | 0.08908034 | 0.07320068 | 0.0908205 | 0.1086537 | 0.102962
571.3094 | 0.09897095 | 0.08863052 | 0.07920814 | 0.09483254 | 0.1090738 | 0.09772604
571.8098 | 0.1000726 | 0.08408142 | 0.07745587 | 0.08690135 | 0.111848 | 0.1020651
572.3103 | 0.09716952 | 0.08154638 | 0.07424467 | 0.09049203 | 0.1064075 | 0.09340678
572.8107 | 0.1038229 | 0.08660905 | 0.07608006 | 0.09622822 | 0.1122065 | 0.09866658
573.3111 | 0.09331064 | 0.08082124 | 0.07708889 | 0.09219172 | 0.1147503 | 0.0962611
573.8115 | 0.1002241 | 0.07707978 | 0.07956819 | 0.08968456 | 0.1128416 | 0.09174064
574.3119 | 0.09649615 | 0.08103663 | 0.08018407 | 0.08016329 | 0.1112776 | 0.09683181
574.8123 | 0.09620812 | 0.09469305 | 0.07321754 | 0.09125979 | 0.1106743 | 0.09600493
575.3128 | 0.0957189 | 0.0810889 | 0.06921176 | 0.09273103 | 0.1071273 | 0.09727728
575.8132 | 0.09177011 | 0.08803737 | 0.07907077 | 0.08963928 | 0.1128406 | 0.09462935
576.3136 | 0.09468541 | 0.07752215 | 0.07499252 | 0.08772855 | 0.1135111 | 0.09477363
576.814 | 0.09425441 | 0.08371804 | 0.06572749 | 0.09278864 | 0.09899265 | 0.09308704
577.3144 | 0.09937731 | 0.09032969 | 0.07536116 | 0.08799531 | 0.1027848 | 0.09393568
577.8148 | 0.08995123 | 0.08629494 | 0.06335688 | 0.08939855 | 0.1127398 | 0.08989421
578.3153 | 0.08891639 | 0.08506912 | 0.07556819 | 0.09237175 | 0.1101654 | 0.0961547
578.8157 | 0.08512155 | 0.07924148 | 0.07150782 | 0.09035416 | 0.101493 | 0.0908817
579.3161 | 0.08801307 | 0.08857891 | 0.07263937 | 0.07986403 | 0.1089663 | 0.09199974
579.8165 | 0.08909737 | 0.07971617 | 0.07737793 | 0.08125425 | 0.1057235 | 0.08811491
580.3169 | 0.09004166 | 0.07826614 | 0.07109043 | 0.08726419 | 0.1067251 | 0.09424949
580.8173 | 0.08906899 | 0.07803131 | 0.06890275 | 0.07213108 | 0.1043559 | 0.08873674
581.3178 | 0.08932061 | 0.07813439 | 0.07511759 | 0.08632625 | 0.1112607 | 0.08749355
581.8182 | 0.08572826 | 0.08989965 | 0.06798704 | 0.08142187 | 0.1077303 | 0.09160544
582.3186 | 0.08922191 | 0.08484246 | 0.07119249 | 0.08010475 | 0.1041386 | 0.08338039
582.819 | 0.08490543 | 0.07297561 | 0.06438483 | 0.08123611 | 0.1084295 | 0.09113104
583.3194 | 0.08887434 | 0.07571091 | 0.06856869 | 0.08355418 | 0.1050917 | 0.08516131
583.8198 | 0.08530142 | 0.07735237 | 0.06394189 | 0.08039071 | 0.1086069 | 0.08871538
584.3203 | 0.08174523 | 0.07635456 | 0.06425576 | 0.08672911 | 0.1060281 | 0.08321955
584.8207 | 0.09338667 | 0.07951535 | 0.07367603 | 0.08148568 | 0.1032209 | 0.08517489
585.3211 | 0.09083643 | 0.08614709 | 0.07069951 | 0.0772155 | 0.1089396 | 0.08531567
585.8215 | 0.08472779 | 0.07714558 | 0.06456844 | 0.07549031 | 0.1087126 | 0.08399476
586.3219 | 0.079855 | 0.0743595 | 0.06504574 | 0.07670168 | 0.103296 | 0.08326329
586.8224 | 0.08119726 | 0.07929157 | 0.07047613 | 0.07802867 | 0.1124686 | 0.08679226
587.3228 | 0.08252164 | 0.07380226 | 0.06881798 | 0.07948884 | 0.1128809 | 0.08816317
587.8232 | 0.09300836 | 0.07650576 | 0.06451701 | 0.08739241 | 0.1042117 | 0.08333419
588.3236 | 0.08692192 | 0.07407051 | 0.06275957 | 0.08016906 | 0.1029951 | 0.0852828
588.824 | 0.07935085 | 0.07736646 | 0.07277629 | 0.07554157 | 0.1119402 | 0.08386429
589.3244 | 0.07827036 | 0.07960832 | 0.06448188 | 0.0808064 | 0.1056983 | 0.08239407
589.8249 | 0.08520104 | 0.07851594 | 0.07029506 | 0.07611609 | 0.1081375 | 0.08305952
590.3253 | 0.08146513 | 0.0758385 | 0.06602855 | 0.07226971 | 0.09780962 | 0.08717839
590.8257 | 0.0784947 | 0.07970031 | 0.06579257 | 0.08199247 | 0.1036863 | 0.08109867
591.3261 | 0.08521847 | 0.08621277 | 0.06551889 | 0.07803413 | 0.1097272 | 0.0831295
591.8265 | 0.08115061 | 0.07934829 | 0.06204246 | 0.07837818 | 0.1062717 | 0.0840769
592.3269 | 0.08138707 | 0.08672998 | 0.06084588 | 0.08207639 | 0.1103662 | 0.08392213
592.8274 | 0.0843983 | 0.07726406 | 0.06438185 | 0.0866443 | 0.1012083 | 0.0847285
593.3278 | 0.0834878 | 0.07858087 | 0.06229813 | 0.08215346 | 0.1022421 | 0.08822498
593.8282 | 0.07652192 | 0.08225444 | 0.06519281 | 0.07617256 | 0.1129825 | 0.08738964
594.3286 | 0.0832613 | 0.08353332 | 0.06346973 | 0.07988418 | 0.1074068 | 0.07517541
594.829 | 0.07415884 | 0.08420551 | 0.06600069 | 0.07473385 | 0.1137404 | 0.08490321
595.3294 | 0.08364263 | 0.08304119 | 0.0673441 | 0.07669629 | 0.1155307 | 0.07979189
595.8299 | 0.08227128 | 0.07925418 | 0.06201836 | 0.08437592 | 0.1071174 | 0.07826668
596.3303 | 0.07879084 | 0.08371277 | 0.06570077 | 0.08220507 | 0.1009666 | 0.08952066
596.8307 | 0.08488129 | 0.08714621 | 0.07225417 | 0.07752069 | 0.112925 | 0.0771718
597.3311 | 0.08220821 | 0.08911305 | 0.0651528 | 0.08692602 | 0.1105701 | 0.08523537
597.8315 | 0.07845777 | 0.08356229 | 0.05648996 | 0.07797797 | 0.1071774 | 0.08121729
598.3319 | 0.07339366 | 0.08428306 | 0.06344664 | 0.07664309 | 0.1076049 | 0.08931121
598.8324 | 0.07597289 | 0.08928581 | 0.07542983 | 0.08463228 | 0.106746 | 0.08209584
599.3328 | 0.076203 | 0.0824167 | 0.06425201 | 0.07830799 | 0.1158178 | 0.08775107
599.8332 | 0.08306389 | 0.0812407 | 0.06869399 | 0.07998742 | 0.1023796 | 0.09120666
600.3336 | 0.0789708 | 0.08065537 | 0.06625005 | 0.0755606 | 0.1118626 | 0.08824099
600.834 | 0.07279007 | 0.08864777 | 0.06467422 | 0.07579985 | 0.1112517 | 0.08424353
601.3344 | 0.07790817 | 0.07979111 | 0.06250196 | 0.08631518 | 0.1064704 | 0.08480322
601.8349 | 0.07943848 | 0.08373549 | 0.06448596 | 0.07580748 | 0.1100599 | 0.08374323
602.3353 | 0.07615462 | 0.0829962 | 0.06330437 | 0.07995482 | 0.1055829 | 0.08817848
602.8357 | 0.07302257 | 0.08242669 | 0.06468236 | 0.07659676 | 0.1060745 | 0.08215072
603.3361 | 0.0744518 | 0.08222154 | 0.07111282 | 0.07492155 | 0.1112144 | 0.08328549
603.8365 | 0.07567874 | 0.08609953 | 0.06591793 | 0.08009331 | 0.1131237 | 0.07761477
604.3369 | 0.06973719 | 0.08150752 | 0.06042656 | 0.08661683 | 0.1149865 | 0.08208331
604.8374 | 0.0739255 | 0.08778057 | 0.06210504 | 0.07462726 | 0.1070067 | 0.08132679
605.3378 | 0.06960839 | 0.08346624 | 0.07149219 | 0.07912843 | 0.1065353 | 0.08360618
605.8382 | 0.0614265 | 0.08999435 | 0.05671023 | 0.07901069 | 0.1055775 | 0.08664036
606.3386 | 0.08393215 | 0.08810036 | 0.06485885 | 0.07122789 | 0.1171045 | 0.07928174
606.839 | 0.07613189 | 0.08850239 | 0.05352476 | 0.07002178 | 0.1136469 | 0.08546741
607.3394 | 0.06698067 | 0.08494144 | 0.06689984 | 0.07776395 | 0.1098836 | 0.08458273
607.8399 | 0.074102 | 0.08319067 | 0.05341731 | 0.08073216 | 0.1105075 | 0.08100666
608.3403 | 0.07243752 | 0.08357616 | 0.05921854 | 0.0705536 | 0.1064021 | 0.07706794
608.8407 | 0.0756661 | 0.09158521 | 0.06189941 | 0.08364894 | 0.1066909 | 0.08062414
609.3411 | 0.06396059 | 0.07601955 | 0.06434694 | 0.07178385 | 0.1088354 | 0.07955733
609.8415 | 0.07177386 | 0.08572245 | 0.05310885 | 0.07452401 | 0.1119839 | 0.08423395
610.342 | 0.06523262 | 0.08425574 | 0.05857237 | 0.07197092 | 0.1156768 | 0.07976495
610.8424 | 0.0721369 | 0.08557232 | 0.06114554 | 0.07211952 | 0.112688 | 0.08209136
611.3428 | 0.07017645 | 0.08708285 | 0.05250946 | 0.07404145 | 0.1113044 | 0.07358106
611.8432 | 0.06550518 | 0.08193011 | 0.05943465 | 0.06692122 | 0.1147354 | 0.07444262
612.3436 | 0.06437416 | 0.07837012 | 0.05937043 | 0.07387013 | 0.1116713 | 0.08042605
612.844 | 0.06386498 | 0.08146163 | 0.05447359 | 0.07266902 | 0.1047054 | 0.07544185
613.3445 | 0.05821264 | 0.08104547 | 0.05329338 | 0.0720292 | 0.1098302 | 0.06863073
613.8449 | 0.06208538 | 0.08674706 | 0.05530436 | 0.06894023 | 0.0996754 | 0.08646434
614.3453 | 0.05769933 | 0.07662139 | 0.05993392 | 0.06986854 | 0.1034739 | 0.08028042
614.8457 | 0.0616164 | 0.08447488 | 0.05124088 | 0.06681442 | 0.1061822 | 0.07429401
615.3461 | 0.06541433 | 0.07994743 | 0.04713699 | 0.06465457 | 0.1011639 | 0.07379053
615.8465 | 0.06509991 | 0.07468999 | 0.0542855 | 0.06027481 | 0.1017902 | 0.06595331
616.347 | 0.0571719 | 0.0765333 | 0.0538348 | 0.06338058 | 0.1084253 | 0.07039939
616.8474 | 0.05789817 | 0.07431841 | 0.05054682 | 0.06361958 | 0.1089385 | 0.07121705
617.3478 | 0.05187792 | 0.08042035 | 0.05725168 | 0.06351742 | 0.1057427 | 0.06884547
617.8482 | 0.05251872 | 0.08248309 | 0.05421698 | 0.06623292 | 0.09940697 | 0.07058993
618.3486 | 0.05950343 | 0.08683063 | 0.05169361 | 0.06744411 | 0.1041212 | 0.07527027
618.849 | 0.05369283 | 0.07853349 | 0.05139205 | 0.06448573 | 0.09846035 | 0.07946035
619.3495 | 0.05436068 | 0.07844685 | 0.04788505 | 0.05988131 | 0.09891588 | 0.07260719
619.8499 | 0.05565425 | 0.08127151 | 0.04719717 | 0.06530842 | 0.09941494 | 0.0769178
620.3503 | 0.05544249 | 0.08057451 | 0.04994568 | 0.06529583 | 0.1009733 | 0.06838247
620.8507 | 0.05866139 | 0.08062261 | 0.04591385 | 0.06355739 | 0.1045715 | 0.06751099
621.3511 | 0.0582787 | 0.07504025 | 0.04917238 | 0.06789224 | 0.1004041 | 0.07322791
621.8515 | 0.0595634 | 0.08044823 | 0.05025246 | 0.0674297 | 0.1058822 | 0.06756758
622.352 | 0.05022372 | 0.07656841 | 0.04952902 | 0.06274639 | 0.1032209 | 0.07970119
622.8524 | 0.04719359 | 0.07353656 | 0.04801713 | 0.06129258 | 0.1024686 | 0.07338921
623.3528 | 0.0555633 | 0.08436654 | 0.04599219 | 0.06452508 | 0.1037086 | 0.07357144
623.8532 | 0.05587844 | 0.08038355 | 0.05149195 | 0.06582146 | 0.100331 | 0.06988021
624.3536 | 0.05679918 | 0.07540516 | 0.05396399 | 0.05964469 | 0.1065721 | 0.06220714
624.854 | 0.05659417 | 0.08282871 | 0.04685758 | 0.06196077 | 0.1025899 | 0.06991934
625.3545 | 0.0545922 | 0.07446329 | 0.04125003 | 0.05274046 | 0.1022134 | 0.07524915
625.8549 | 0.05263602 | 0.07199006 | 0.04954256 | 0.05746094 | 0.105886 | 0.06570081
626.3553 | 0.0514232 | 0.07599328 | 0.05544547 | 0.06587061 | 0.1008402 | 0.07103936
626.8557 | 0.05972979 | 0.08282539 | 0.04779442 | 0.06166174 | 0.103173 | 0.06954722
627.3561 | 0.0510913 | 0.07646729 | 0.04918733 | 0.06258466 | 0.1026202 | 0.07548364
627.8565 | 0.05683879 | 0.08333367 | 0.039844 | 0.06802171 | 0.1026871 | 0.071965
628.357 | 0.04968069 | 0.08210835 | 0.04497785 | 0.06925196 | 0.1009953 | 0.06889668
628.8574 | 0.04809962 | 0.08319898 | 0.05041544 | 0.05638781 | 0.1019382 | 0.07069908
629.3578 | 0.04567838 | 0.0745517 | 0.05023473 | 0.07124618 | 0.09645084 | 0.06436114
629.8582 | 0.0463664 | 0.07371099 | 0.04761871 | 0.05346191 | 0.09918911 | 0.07435735
630.3586 | 0.05435085 | 0.0801711 | 0.04759619 | 0.06670233 | 0.1016539 | 0.07237276
630.859 | 0.04947625 | 0.08314292 | 0.05114205 | 0.06216553 | 0.1006906 | 0.07536299
631.3595 | 0.05663926 | 0.07768176 | 0.04557027 | 0.05438174 | 0.09960921 | 0.06562223
631.8599 | 0.05056694 | 0.08301662 | 0.04495672 | 0.06504584 | 0.1055438 | 0.06806391
632.3603 | 0.05114276 | 0.07991666 | 0.05837548 | 0.0566335 | 0.1067829 | 0.0723638
632.8607 | 0.04910785 | 0.0775286 | 0.04987006 | 0.0664723 | 0.105207 | 0.0656217
633.3611 | 0.05713334 | 0.0845977 | 0.04815389 | 0.05815263 | 0.101496 | 0.07673412
633.8616 | 0.05689635 | 0.0758558 | 0.04253834 | 0.06245056 | 0.1037704 | 0.07548142
634.362 | 0.05345684 | 0.0874789 | 0.05121885 | 0.05453642 | 0.1019754 | 0.0687724
634.8624 | 0.05366367 | 0.08374224 | 0.0466712 | 0.05472405 | 0.09813952 | 0.0669485
635.3628 | 0.0497146 | 0.07750981 | 0.03747019 | 0.06484257 | 0.09982252 | 0.07072614
635.8632 | 0.04642334 | 0.08553227 | 0.04841478 | 0.06696874 | 0.1056949 | 0.07075035
636.3636 | 0.05017003 | 0.08049454 | 0.05437711 | 0.0555369 | 0.1053424 | 0.06760678
636.8641 | 0.04647043 | 0.07888274 | 0.04745366 | 0.05984671 | 0.09922332 | 0.06819321
637.3645 | 0.04883061 | 0.08683186 | 0.04608348 | 0.05467866 | 0.104735 | 0.06316479
637.8649 | 0.05200757 | 0.08316751 | 0.03984008 | 0.06871283 | 0.09765856 | 0.06835532
638.3653 | 0.04148026 | 0.08264312 | 0.04384895 | 0.05510931 | 0.09930958 | 0.06698982
638.8657 | 0.04944664 | 0.08829494 | 0.04882446 | 0.06534283 | 0.09904687 | 0.06945227
639.3661 | 0.05227082 | 0.07729628 | 0.04929739 | 0.06213532 | 0.1058058 | 0.07125382
639.8666 | 0.05036436 | 0.07661311 | 0.04057813 | 0.06216392 | 0.1011684 | 0.07297759
640.367 | 0.05172142 | 0.07686365 | 0.04366096 | 0.05566627 | 0.09647983 | 0.06856104
640.8674 | 0.04381162 | 0.07222777 | 0.04226117 | 0.0630014 | 0.0958522 | 0.07010531
641.3678 | 0.04690053 | 0.0743437 | 0.04504043 | 0.05157675 | 0.09980144 | 0.06600649
641.8682 | 0.04855564 | 0.07692284 | 0.03932828 | 0.06043363 | 0.1004514 | 0.07124371
642.3686 | 0.03962712 | 0.07860733 | 0.04671527 | 0.05842802 | 0.09580804 | 0.0653823
642.8691 | 0.04549916 | 0.07754909 | 0.04591821 | 0.05305463 | 0.1009628 | 0.0728582
643.3695 | 0.05001506 | 0.08120771 | 0.04611259 | 0.0510311 | 0.1019619 | 0.06047401
643.8699 | 0.0351963 | 0.07906322 | 0.04000736 | 0.06266481 | 0.1032642 | 0.06296737
644.3703 | 0.04042227 | 0.06765929 | 0.04523755 | 0.05222553 | 0.1069363 | 0.0657239
644.8707 | 0.04502417 | 0.08694367 | 0.0404805 | 0.05649879 | 0.1012388 | 0.0694703
645.3711 | 0.04099528 | 0.07860098 | 0.03890211 | 0.04989331 | 0.09669847 | 0.05995592
645.8716 | 0.0321083 | 0.08172234 | 0.0327016 | 0.05068266 | 0.1016979 | 0.06942566
646.372 | 0.03918365 | 0.07794434 | 0.03384992 | 0.06493393 | 0.08931224 | 0.06102862
646.8724 | 0.04091127 | 0.0786879 | 0.04342153 | 0.05139086 | 0.09365918 | 0.06848911
647.3728 | 0.03674065 | 0.07926958 | 0.03851626 | 0.05436212 | 0.08942526 | 0.06327157
647.8732 | 0.03806537 | 0.07844272 | 0.04439147 | 0.05233191 | 0.08945387 | 0.05960547
648.3736 | 0.04166552 | 0.07257597 | 0.04355493 | 0.05063795 | 0.0932414 | 0.05855606
648.8741 | 0.03753767 | 0.06933155 | 0.03723149 | 0.05762376 | 0.09512902 | 0.06594876
649.3745 | 0.03224217 | 0.07350438 | 0.03748637 | 0.05343889 | 0.09509398 | 0.05674281
649.8749 | 0.04609532 | 0.07266583 | 0.03763374 | 0.05343382 | 0.09547998 | 0.06863974
650.3753 | 0.04175086 | 0.06984528 | 0.0401844 | 0.05117275 | 0.09062933 | 0.059422
650.8757 | 0.0385203 | 0.06854367 | 0.04512795 | 0.05379619 | 0.08826499 | 0.04851293
651.3761 | 0.03165405 | 0.07485012 | 0.03276627 | 0.03882554 | 0.09056527 | 0.05170227
651.8766 | 0.03014265 | 0.06307797 | 0.0388431 | 0.0510997 | 0.08921661 | 0.06059094
652.377 | 0.03433527 | 0.07287297 | 0.0378028 | 0.04729776 | 0.08645522 | 0.05004627
652.8774 | 0.03486209 | 0.06811174 | 0.03313428 | 0.05119273 | 0.09154803 | 0.04931997
653.3778 | 0.0252155 | 0.06956522 | 0.03286827 | 0.0450461 | 0.09468575 | 0.06382738
653.8782 | 0.03148125 | 0.07192085 | 0.0327513 | 0.04962053 | 0.08946621 | 0.05081403
654.3786 | 0.03100418 | 0.06678299 | 0.03245917 | 0.03875755 | 0.09146623 | 0.05488322
654.8791 | 0.03635021 | 0.06936619 | 0.02901847 | 0.04282115 | 0.08804772 | 0.05765985
655.3795 | 0.03615547 | 0.06574361 | 0.03519206 | 0.0500749 | 0.08210038 | 0.05341683
655.8799 | 0.02593122 | 0.06825445 | 0.03381312 | 0.03699251 | 0.08750379 | 0.05687974
656.3803 | 0.02999371 | 0.07460882 | 0.03149945 | 0.0409018 | 0.0869364 | 0.05278861
656.8807 | 0.03017717 | 0.06956193 | 0.0371289 | 0.04447533 | 0.08202107 | 0.04887536
657.3812 | 0.02877908 | 0.07039616 | 0.02559877 | 0.04532455 | 0.08936096 | 0.05321063
657.8816 | 0.03479454 | 0.07046634 | 0.03510549 | 0.04978951 | 0.08308169 | 0.05204566
658.382 | 0.03392092 | 0.06597649 | 0.02846422 | 0.04081306 | 0.08769453 | 0.05233433
658.8824 | 0.03051866 | 0.0678858 | 0.03544579 | 0.04531837 | 0.08407805 | 0.05122069
659.3828 | 0.03282299 | 0.07090606 | 0.034763 | 0.04201681 | 0.09451849 | 0.05628598
659.8832 | 0.02824206 | 0.07318871 | 0.02862304 | 0.04180775 | 0.09089044 | 0.04737755
660.3837 | 0.02707683 | 0.06170414 | 0.03303145 | 0.04033497 | 0.08585696 | 0.05639687
660.8841 | 0.02729722 | 0.0722054 | 0.02982454 | 0.04498535 | 0.08203357 | 0.04918026
661.3845 | 0.02681315 | 0.06987396 | 0.03535978 | 0.043387 | 0.08972316 | 0.04520342
661.8849 | 0.03137105 | 0.06626416 | 0.03590645 | 0.03486926 | 0.07778365 | 0.0512809
662.3853 | 0.03167744 | 0.06511536 | 0.02577634 | 0.04059766 | 0.0825872 | 0.05595454
662.8857 | 0.02972486 | 0.07034754 | 0.02178011 | 0.04985391 | 0.08041938 | 0.04820016
663.3862 | 0.02363924 | 0.07116153 | 0.02809222 | 0.04038274 | 0.08238409 | 0.04693967
663.8866 | 0.03268617 | 0.07083068 | 0.02674034 | 0.0428611 | 0.08869181 | 0.04979711
664.387 | 0.03075455 | 0.06782646 | 0.02132643 | 0.04549154 | 0.08201349 | 0.04655711
664.8874 | 0.03815689 | 0.0738026 | 0.02906008 | 0.04704968 | 0.08147206 | 0.04538737
665.3878 | 0.03122571 | 0.07076837 | 0.02533719 | 0.04851599 | 0.08180186 | 0.06129254
665.8882 | 0.03203693 | 0.07709722 | 0.03512831 | 0.03343248 | 0.08222517 | 0.04573718
666.3887 | 0.03668909 | 0.07520318 | 0.02983392 | 0.0470049 | 0.07418709 | 0.04831857
666.8891 | 0.02796463 | 0.06725793 | 0.03526745 | 0.04103631 | 0.07429975 | 0.04542073
667.3895 | 0.03661025 | 0.06862564 | 0.03282814 | 0.04357451 | 0.0815532 | 0.04694479
667.8899 | 0.03129216 | 0.07017063 | 0.03662945 | 0.0449233 | 0.08103191 | 0.04994113
668.3903 | 0.0273198 | 0.07770193 | 0.03466888 | 0.04449608 | 0.0815131 | 0.05787278
668.8907 | 0.03180603 | 0.07027891 | 0.03010037 | 0.04187022 | 0.08678086 | 0.04938729
669.3912 | 0.02245055 | 0.07274578 | 0.04024388 | 0.04416264 | 0.08017509 | 0.05196228
669.8916 | 0.02983515 | 0.07398514 | 0.03247068 | 0.05004124 | 0.08112807 | 0.04969639
670.392 | 0.02772261 | 0.07128765 | 0.02575392 | 0.03754157 | 0.07968304 | 0.05577168
670.8924 | 0.02723617 | 0.0710358 | 0.0339733 | 0.04050258 | 0.08336626 | 0.04875384
671.3928 | 0.03005674 | 0.06577807 | 0.03444132 | 0.04153074 | 0.08276062 | 0.04983969
671.8932 | 0.03694835 | 0.06941553 | 0.03312225 | 0.04423642 | 0.07711319 | 0.04935468
672.3937 | 0.02887158 | 0.07330947 | 0.03851311 | 0.03907785 | 0.08329418 | 0.04930618
672.8941 | 0.0305936 | 0.06996538 | 0.02863748 | 0.03786035 | 0.0732917 | 0.04655636
673.3945 | 0.02420609 | 0.06998952 | 0.03375742 | 0.04155461 | 0.08294465 | 0.05280338
673.8949 | 0.02853969 | 0.07221807 | 0.03934373 | 0.03637412 | 0.07292724 | 0.05222543
674.3953 | 0.02945864 | 0.06870655 | 0.03066887 | 0.04148553 | 0.07645838 | 0.04920526
674.8957 | 0.03138871 | 0.06909993 | 0.03310165 | 0.0407643 | 0.07829779 | 0.0488571
675.3962 | 0.02913206 | 0.0749625 | 0.03432311 | 0.03892576 | 0.07754927 | 0.04014381
675.8966 | 0.02980239 | 0.06133436 | 0.03180152 | 0.04096544 | 0.07853339 | 0.05227008
676.397 | 0.03070859 | 0.06853362 | 0.02100094 | 0.04594261 | 0.07170145 | 0.04539049
676.8974 | 0.03062812 | 0.06680517 | 0.03151964 | 0.03632362 | 0.07757787 | 0.04796794
677.3978 | 0.02379988 | 0.06932088 | 0.02857672 | 0.04412071 | 0.07000974 | 0.04727783
677.8982 | 0.0240913 | 0.0622276 | 0.03271101 | 0.03360056 | 0.07159172 | 0.04550191
678.3987 | 0.03218426 | 0.06529356 | 0.03721386 | 0.04231728 | 0.07714584 | 0.04958932
678.8991 | 0.02277741 | 0.06672962 | 0.03880719 | 0.03867019 | 0.07331784 | 0.04616768
679.3995 | 0.02695165 | 0.0673759 | 0.03439026 | 0.03605843 | 0.07557794 | 0.04731591
679.8999 | 0.0235176 | 0.06283005 | 0.02449113 | 0.04015124 | 0.06576504 | 0.05080871
680.4003 | 0.02281159 | 0.06075166 | 0.03383531 | 0.03477677 | 0.07511214 | 0.03811017
680.9008 | 0.02324801 | 0.06540844 | 0.03143699 | 0.03140775 | 0.07506571 | 0.04370961
681.4012 | 0.02585671 | 0.06064719 | 0.02029772 | 0.03775708 | 0.063708 | 0.05243325
681.9016 | 0.02578801 | 0.06206006 | 0.02999958 | 0.03846279 | 0.06910875 | 0.04552615
682.402 | 0.0211197 | 0.05663226 | 0.02435697 | 0.03666027 | 0.06282551 | 0.04347806
682.9024 | 0.03495096 | 0.07479982 | 0.03086241 | 0.02450238 | 0.06368172 | 0.0394332
683.4028 | 0.02219949 | 0.06819955 | 0.02704367 | 0.03398172 | 0.07770965 | 0.04598618
683.9033 | 0.02321601 | 0.06000944 | 0.02600752 | 0.03511323 | 0.07359272 | 0.0493269
684.4037 | 0.01809775 | 0.06212261 | 0.02461652 | 0.04201708 | 0.06761393 | 0.03737804
684.9041 | 0.02324071 | 0.05836494 | 0.02037125 | 0.0345763 | 0.06706404 | 0.03697188
685.4045 | 0.0187154 | 0.05923435 | 0.01781511 | 0.03093035 | 0.06476569 | 0.04430027
685.9049 | 0.02278748 | 0.06134488 | 0.02320077 | 0.02787249 | 0.06706271 | 0.03643841
686.4053 | 0.0237936 | 0.06446277 | 0.01996032 | 0.03342559 | 0.0578673 | 0.03416372
686.9058 | 0.02601635 | 0.060658 | 0.02215852 | 0.02771088 | 0.05930639 | 0.03974615
687.4062 | 0.01719579 | 0.05844109 | 0.02142821 | 0.0348006 | 0.06424309 | 0.04183588
687.9066 | 0.018586 | 0.05960038 | 0.02616809 | 0.03011487 | 0.05790232 | 0.03697352
688.407 | 0.02213397 | 0.05808019 | 0.02516831 | 0.02839578 | 0.05661131 | 0.03654385
688.9074 | 0.02179879 | 0.05798544 | 0.02612569 | 0.03272143 | 0.0591638 | 0.04501517
689.4078 | 0.02239678 | 0.06496971 | 0.0216095 | 0.03383708 | 0.05996983 | 0.03787247
689.9083 | 0.02180816 | 0.05780989 | 0.02003706 | 0.02635169 | 0.05930364 | 0.03768255
690.4087 | 0.02339148 | 0.05897105 | 0.02435326 | 0.03178889 | 0.05754954 | 0.03698546
690.9091 | 0.01484532 | 0.05681247 | 0.02363764 | 0.02594808 | 0.06541365 | 0.03556542
691.4095 | 0.01804556 | 0.05901611 | 0.01933741 | 0.03043633 | 0.05869426 | 0.0372956
691.9099 | 0.02275147 | 0.05431858 | 0.01226974 | 0.02647218 | 0.051393 | 0.03754659
692.4103 | 0.01797208 | 0.07145806 | 0.02583443 | 0.02668538 | 0.05960009 | 0.0332237
692.9108 | 0.02058171 | 0.04982552 | 0.0183778 | 0.02531123 | 0.05494762 | 0.03519698
693.4112 | 0.02188803 | 0.04653799 | 0.01716969 | 0.03075624 | 0.05696606 | 0.03582956
693.9116 | 0.02003521 | 0.05348943 | 0.02913284 | 0.02044286 | 0.0607152 | 0.03531688
694.412 | 0.02063502 | 0.05926813 | 0.01761327 | 0.02940812 | 0.05329209 | 0.03453677
694.9124 | 0.011396 | 0.04785937 | 0.01613469 | 0.02646432 | 0.06092791 | 0.02661889
695.4128 | 0.02226564 | 0.05718874 | 0.02465268 | 0.03707865 | 0.05733705 | 0.03527325
695.9133 | 0.02138774 | 0.06205669 | 0.0200924 | 0.03123777 | 0.06307854 | 0.03201891
696.4137 | 0.02338857 | 0.04582055 | 0.01815388 | 0.02677666 | 0.05640882 | 0.03798601
696.9141 | 0.016143 | 0.05719988 | 0.01661918 | 0.02238748 | 0.05408294 | 0.03589349
697.4145 | 0.0217983 | 0.05500676 | 0.01740141 | 0.03153111 | 0.05207007 | 0.0356011
697.9149 | 0.02334013 | 0.04924024 | 0.01773701 | 0.02924328 | 0.05051085 | 0.02481309
698.4153 | 0.01611368 | 0.05576818 | 0.02765439 | 0.02722553 | 0.05752372 | 0.04242542
698.9158 | 0.01330175 | 0.06195691 | 0.02062674 | 0.02610116 | 0.06054917 | 0.03834353
699.4162 | 0.02041318 | 0.05541537 | 0.02287167 | 0.02873631 | 0.05576092 | 0.0344713
699.9166 | 0.0286712 | 0.04759128 | 0.01296427 | 0.03311271 | 0.05202017 | 0.03690041
700.417 | 0.02607153 | 0.04910651 | 0.0245997 | 0.0243546 | 0.05352983 | 0.03994318
700.9174 | 0.01989367 | 0.05641754 | 0.02432273 | 0.0346449 | 0.05295484 | 0.03405602
701.4178 | 0.02137093 | 0.05244711 | 0.02014126 | 0.02378443 | 0.05112943 | 0.03842921
701.9183 | 0.02274727 | 0.05194806 | 0.02233774 | 0.02463014 | 0.05737456 | 0.0367064
702.4187 | 0.02033544 | 0.05558585 | 0.01695087 | 0.02595376 | 0.05250293 | 0.03259451
702.9191 | 0.022899 | 0.05579761 | 0.0220441 | 0.02835979 | 0.0588031 | 0.03606122
703.4195 | 0.0191271 | 0.05514767 | 0.0283548 | 0.03372099 | 0.05473983 | 0.03152442
703.9199 | 0.03085203 | 0.05272913 | 0.02479166 | 0.02693858 | 0.05019518 | 0.03616153
704.4204 | 0.01947504 | 0.06196977 | 0.0309466 | 0.03221263 | 0.04988201 | 0.0366081
704.9208 | 0.01905864 | 0.05160951 | 0.02209715 | 0.03061408 | 0.05046266 | 0.03672664
705.4212 | 0.02175336 | 0.05684238 | 0.03072028 | 0.02741206 | 0.05164191 | 0.03812897
705.9216 | 0.01582259 | 0.05187954 | 0.02980278 | 0.02210879 | 0.05240023 | 0.03732914
706.422 | 0.02544927 | 0.05460299 | 0.0249807 | 0.031082 | 0.06137795 | 0.03877865
706.9224 | 0.02477201 | 0.05018554 | 0.03556209 | 0.02902239 | 0.05429176 | 0.02792148
707.4229 | 0.02654684 | 0.04834651 | 0.02759982 | 0.03154426 | 0.05285253 | 0.0305954
707.9233 | 0.0252675 | 0.05245129 | 0.02223895 | 0.02708746 | 0.04895142 | 0.03015943
708.4237 | 0.02632028 | 0.05830902 | 0.01838316 | 0.02820672 | 0.0402504 | 0.03318937
708.9241 | 0.02020198 | 0.05939337 | 0.0251118 | 0.02528187 | 0.05133181 | 0.03574734
709.4245 | 0.02381001 | 0.04838074 | 0.03136379 | 0.02815763 | 0.05076728 | 0.03848063
709.9249 | 0.03039988 | 0.05571229 | 0.02164334 | 0.03109951 | 0.05091603 | 0.02981772
710.4254 | 0.01830706 | 0.05358303 | 0.02243843 | 0.03138659 | 0.0504464 | 0.03227947
710.9258 | 0.02110379 | 0.05472867 | 0.02529334 | 0.03662025 | 0.04744483 | 0.03715484
711.4262 | 0.02738696 | 0.05235983 | 0.02282041 | 0.0316577 | 0.04819077 | 0.03491268
711.9266 | 0.0227248 | 0.04705358 | 0.02323034 | 0.03756484 | 0.05002773 | 0.03029046
712.427 | 0.01910259 | 0.05279604 | 0.02558473 | 0.03108969 | 0.05041243 | 0.02686252
712.9274 | 0.02246251 | 0.05643464 | 0.02787187 | 0.03057507 | 0.05062432 | 0.03310626
713.4279 | 0.02302385 | 0.05108103 | 0.02392675 | 0.03166603 | 0.04802166 | 0.03133271
713.9283 | 0.02533317 | 0.05321265 | 0.02079959 | 0.02250452 | 0.05083843 | 0.02755425
714.4287 | 0.01528606 | 0.04836162 | 0.02115872 | 0.02863602 | 0.04461699 | 0.03864258
714.9291 | 0.03234131 | 0.05100708 | 0.02715406 | 0.02354824 | 0.05260969 | 0.03102091
715.4295 | 0.01566818 | 0.05104033 | 0.02180201 | 0.02413105 | 0.03899414 | 0.03536374
715.9299 | 0.02625817 | 0.04264974 | 0.02220782 | 0.02629703 | 0.04934782 | 0.03303831
716.4304 | 0.01635266 | 0.04141785 | 0.01963985 | 0.02975894 | 0.03940933 | 0.02848192
716.9308 | 0.02451551 | 0.04512552 | 0.02834523 | 0.02731539 | 0.03937892 | 0.02688655
717.4312 | 0.01895115 | 0.04026287 | 0.02332081 | 0.0178104 | 0.04408747 | 0.02613659
717.9316 | 0.02263212 | 0.04447033 | 0.01663082 | 0.02364778 | 0.03916472 | 0.0275657
718.432 | 0.01950983 | 0.05134791 | 0.02058097 | 0.01939702 | 0.03598732 | 0.02728926
718.9324 | 0.01479996 | 0.04429152 | 0.02119075 | 0.02897935 | 0.04334108 | 0.03087644
719.4329 | 0.01979514 | 0.03662674 | 0.01865214 | 0.01935717 | 0.03328673 | 0.02728341
719.9333 | 0.01898768 | 0.04774221 | 0.01735644 | 0.01700772 | 0.03599872 | 0.02917882
720.4337 | 0.02779473 | 0.04890966 | 0.0145108 | 0.02249585 | 0.03687623 | 0.03404299
720.9341 | 0.01330698 | 0.04604003 | 0.01734803 | 0.01895251 | 0.03525185 | 0.02649095
721.4345 | 0.01513814 | 0.04600119 | 0.01756912 | 0.01334154 | 0.04210225 | 0.01917315
721.9349 | 0.02144009 | 0.03655929 | 0.02153867 | 0.02580798 | 0.03675214 | 0.02405419
722.4354 | 0.01070766 | 0.05137834 | 0.01168 | 0.02425822 | 0.03165397 | 0.02602594
722.9358 | 0.01697885 | 0.04089705 | 0.01220902 | 0.02642872 | 0.02946835 | 0.02870476
723.4362 | 0.01948531 | 0.03619855 | 0.01697004 | 0.01892885 | 0.03538736 | 0.03531916
723.9366 | 0.01659108 | 0.03366345 | 0.01300768 | 0.02629024 | 0.0375669 | 0.02797192
724.437 | 0.01257472 | 0.0329485 | 0.01992008 | 0.0248378 | 0.03169069 | 0.0268348
724.9374 | 0.01843947 | 0.03670442 | 0.01439441 | 0.02154296 | 0.03137318 | 0.03054486
725.4379 | 0.01063053 | 0.04371171 | 0.02265429 | 0.02203774 | 0.03929036 | 0.02459259
725.9383 | 0.0159479 | 0.04592424 | 0.02268027 | 0.02161897 | 0.03131671 | 0.03300826
726.4387 | 0.01217715 | 0.04485164 | 0.01924854 | 0.02467168 | 0.0359289 | 0.01947234
726.9391 | 0.0179392 | 0.0395018 | 0.01964835 | 0.01745445 | 0.03899491 | 0.02814725
727.4395 | 0.01755894 | 0.03012579 | 0.02081198 | 0.01675386 | 0.03174036 | 0.02331087
727.9399 | 0.01569835 | 0.03917052 | 0.01901719 | 0.02316506 | 0.03183349 | 0.02297774
728.4404 | 0.0176497 | 0.04087742 | 0.01788646 | 0.02114839 | 0.02907048 | 0.03376223
728.9408 | 0.01795869 | 0.03940351 | 0.01874901 | 0.01696823 | 0.03844148 | 0.02487468
729.4412 | 0.01156405 | 0.03928648 | 0.01238257 | 0.02729733 | 0.02891529 | 0.02890271
729.9416 | 0.01538198 | 0.03750867 | 0.01938991 | 0.02269664 | 0.03788579 | 0.02395813
730.442 | 0.0177498 | 0.03556668 | 0.01574363 | 0.02449772 | 0.0333171 | 0.03140814
730.9425 | 0.017962 | 0.03716104 | 0.01327502 | 0.02148732 | 0.02846162 | 0.02721973
731.4429 | 0.01469314 | 0.04501305 | 0.01722961 | 0.02510695 | 0.0357829 | 0.02611662
731.9433 | 0.01433994 | 0.04614891 | 0.01216614 | 0.0192318 | 0.02790206 | 0.02499908
732.4437 | 0.02059519 | 0.03779021 | 0.01047924 | 0.02028454 | 0.03732904 | 0.02523497
732.9441 | 0.01511654 | 0.03770671 | 0.02486947 | 0.01396597 | 0.04102838 | 0.02600486
733.4445 | 0.02292247 | 0.03209146 | 0.01179434 | 0.02663245 | 0.03024792 | 0.02924042
733.945 | 0.01604663 | 0.03975026 | 0.02519102 | 0.01780337 | 0.02997051 | 0.03046851
734.4454 | 0.0189587 | 0.0375958 | 0.01725925 | 0.01746194 | 0.03197116 | 0.02611671
734.9458 | 0.01924233 | 0.03920527 | 0.01457137 | 0.01729188 | 0.03241988 | 0.02207614
735.4462 | 0.01605585 | 0.0398735 | 0.01738518 | 0.0201934 | 0.02714146 | 0.02007195
735.9466 | 0.02100527 | 0.04086507 | 0.01943889 | 0.01922712 | 0.02752692 | 0.02009717
736.447 | 0.01909199 | 0.04230408 | 0.0144702 | 0.02582952 | 0.03317123 | 0.02347694
736.9475 | 0.02133889 | 0.04405507 | 0.02364329 | 0.0222634 | 0.03604865 | 0.02586002
737.4479 | 0.01659591 | 0.03784166 | 0.02269241 | 0.02584022 | 0.03589081 | 0.02998667
737.9483 | 0.01492928 | 0.03817926 | 0.02408437 | 0.02034552 | 0.03344787 | 0.02599788
738.4487 | 0.01594718 | 0.04293553 | 0.0255437 | 0.02939903 | 0.04067829 | 0.02171673
738.9491 | 0.02086499 | 0.03298807 | 0.02112037 | 0.03014786 | 0.03408873 | 0.02517434
739.4495 | 0.02279615 | 0.0417865 | 0.02333351 | 0.02235456 | 0.03491361 | 0.0279946
739.95 | 0.02207963 | 0.03378881 | 0.02635283 | 0.02667215 | 0.03863197 | 0.03124673
740.4504 | 0.01772992 | 0.04226209 | 0.02113213 | 0.02286733 | 0.03796945 | 0.02205551
740.9508 | 0.02129439 | 0.0448603 | 0.02648809 | 0.02230735 | 0.03609681 | 0.02511415
741.4512 | 0.02675644 | 0.03793208 | 0.02356031 | 0.01612376 | 0.02974851 | 0.02378415
741.9516 | 0.02721741 | 0.04039603 | 0.02811132 | 0.02283885 | 0.03539548 | 0.02861568
742.452 | 0.01757646 | 0.03997308 | 0.02158833 | 0.03407485 | 0.0346028 | 0.02361915
742.9525 | 0.01994563 | 0.04702027 | 0.02395613 | 0.02661307 | 0.02474966 | 0.03001165
743.4529 | 0.01970284 | 0.04365843 | 0.01811006 | 0.02286635 | 0.03762486 | 0.02155426
743.9533 | 0.01985382 | 0.03837726 | 0.02302312 | 0.02430205 | 0.03302163 | 0.02902465
744.4537 | 0.02157438 | 0.04125362 | 0.02500458 | 0.01896942 | 0.03093108 | 0.02787524
744.9541 | 0.01976841 | 0.03492184 | 0.02544286 | 0.02334554 | 0.03182865 | 0.02489356
745.4545 | 0.01692979 | 0.03796993 | 0.0129587 | 0.01339107 | 0.03330335 | 0.02713968
745.955 | 0.02257066 | 0.03723311 | 0.02480033 | 0.02253978 | 0.03666438 | 0.02588498
746.4554 | 0.01648447 | 0.04099272 | 0.02709251 | 0.02622151 | 0.0330837 | 0.02492435
746.9558 | 0.01559387 | 0.03438535 | 0.02733834 | 0.0335972 | 0.03385528 | 0.03092895
747.4562 | 0.0189478 | 0.04012558 | 0.020888 | 0.02209804 | 0.02560869 | 0.02247164
747.9566 | 0.01668808 | 0.03294975 | 0.0188737 | 0.01869143 | 0.02680135 | 0.02785746
748.457 | 0.02253534 | 0.03116576 | 0.02349316 | 0.02340847 | 0.03131025 | 0.02816854
748.9575 | 0.02359097 | 0.03790918 | 0.01398118 | 0.02009223 | 0.03244629 | 0.01979155
749.4579 | 0.01896312 | 0.02567791 | 0.01917161 | 0.01492876 | 0.03408152 | 0.02716334
749.9583 | 0.01503291 | 0.02817434 | 0.02082033 | 0.02567441 | 0.03221628 | 0.02533989
750.4587 | 0.01981866 | 0.03811193 | 0.02277431 | 0.01676971 | 0.0334612 | 0.02966365
750.9591 | 0.02689833 | 0.03015604 | 0.02553341 | 0.02200368 | 0.02524607 | 0.02249677
751.4595 | 0.02053509 | 0.03242664 | 0.02403922 | 0.02565043 | 0.025271 | 0.02172919
751.96 | 0.02001985 | 0.04015712 | 0.01694166 | 0.02163531 | 0.02815992 | 0.0241428
752.4604 | 0.01406754 | 0.0318705 | 0.01802265 | 0.01648569 | 0.02360467 | 0.02845164
752.9608 | 0.01745574 | 0.03478204 | 0.0201863 | 0.0181001 | 0.02789754 | 0.02414649
753.4612 | 0.01504866 | 0.0323874 | 0.01706216 | 0.02090104 | 0.0199964 | 0.02751843
753.9616 | 0.02078073 | 0.02389145 | 0.02346955 | 0.02084012 | 0.03082202 | 0.01594841
754.4621 | 0.01664501 | 0.0319841 | 0.02092003 | 0.01759393 | 0.01873179 | 0.02446091
754.9625 | 0.01771181 | 0.03077853 | 0.01819076 | 0.01622405 | 0.02843765 | 0.02080421
755.4629 | 0.02130484 | 0.03629223 | 0.0168137 | 0.01460985 | 0.02757097 | 0.02248745
755.9633 | 0.01699376 | 0.03256663 | 0.01766197 | 0.007128534 | 0.02795535 | 0.02232692
756.4637 | 0.01876533 | 0.02919951 | 0.01879404 | 0.01937608 | 0.02566541 | 0.02333081
756.9641 | 0.01828797 | 0.02866381 | 0.01755865 | 0.01654911 | 0.02512751 | 0.02059149
757.4646 | 0.009982764 | 0.02954635 | 0.01040618 | 0.01549435 | 0.02208254 | 0.01793135
757.965 | 0.01687532 | 0.03387266 | 0.01509691 | 0.01823385 | 0.01788884 | 0.02416652
758.4654 | 0.01422342 | 0.02754988 | 0.02019001 | 0.01932514 | 0.01769853 | 0.01804994
758.9658 | 0.01412187 | 0.03124334 | 0.02103055 | 0.01932569 | 0.02517967 | 0.01535519
759.4662 | 0.02023483 | 0.02787619 | 0.01728133 | 0.01971114 | 0.02626174 | 0.01807701
759.9666 | 0.01662561 | 0.03280938 | 0.01632756 | 0.01456871 | 0.02676128 | 0.01566736
760.4671 | 0.01340461 | 0.02899558 | 0.01335288 | 0.02207939 | 0.02720545 | 0.02088757
760.9675 | 0.01178709 | 0.03248364 | 0.01055074 | 0.01227919 | 0.02247466 | 0.02009988
761.4679 | 0.01338116 | 0.02858979 | 0.02264068 | 0.01437515 | 0.02851154 | 0.01435377
761.9683 | 0.006598507 | 0.03067844 | 0.01878288 | 0.02087444 | 0.02176127 | 0.01522969
762.4687 | 0.01254134 | 0.0264196 | 0.01563359 | 0.01486729 | 0.01910616 | 0.02185509
762.9691 | 0.02075312 | 0.033215 | 0.01482394 | 0.01463528 | 0.01881018 | 0.01904309
763.4696 | 0.01196531 | 0.03502459 | 0.01122275 | 0.01852599 | 0.01689309 | 0.01928218
763.97 | 0.01869954 | 0.01946176 | 0.02068257 | 0.0107069 | 0.021239 | 0.03356883
764.4704 | 0.01153568 | 0.03218465 | 0.01304881 | 0.02334809 | 0.02418751 | 0.01810047
764.9708 | 0.01923376 | 0.02699328 | 0.0162303 | 0.01596507 | 0.01725536 | 0.02127371
765.4712 | 0.01994139 | 0.03296784 | 0.02202568 | 0.02299933 | 0.0219554 | 0.02115987
765.9716 | 0.0188011 | 0.02757108 | 0.01580953 | 0.01492714 | 0.02021622 | 0.01920024
766.4721 | 0.02327955 | 0.03447103 | 0.02103264 | 0.01772388 | 0.02335774 | 0.02168551
766.9725 | 0.01541773 | 0.02722406 | 0.01983177 | 0.01986454 | 0.02404302 | 0.02278379
767.4729 | 0.01470238 | 0.03288044 | 0.01770207 | 0.01983724 | 0.02538989 | 0.01751262
767.9733 | 0.01921966 | 0.02796891 | 0.01592452 | 0.0199053 | 0.0207217 | 0.01884674
768.4737 | 0.0159208 | 0.03422815 | 0.01441341 | 0.02356299 | 0.02410076 | 0.02145124
768.9741 | 0.01897576 | 0.03023262 | 0.01424115 | 0.01784799 | 0.02159669 | 0.025917
769.4746 | 0.0191207 | 0.02595038 | 0.01921905 | 0.01697866 | 0.02426482 | 0.01956217
769.975 | 0.02062759 | 0.02810336 | 0.02236324 | 0.02085444 | 0.0291471 | 0.02518098
770.4754 | 0.02225813 | 0.02881416 | 0.02378411 | 0.02216347 | 0.02528201 | 0.01875143
770.9758 | 0.01844736 | 0.03459472 | 0.02436127 | 0.02401059 | 0.02382928 | 0.0209049
771.4762 | 0.02409412 | 0.02263897 | 0.02396164 | 0.02044991 | 0.02511391 | 0.02039118
771.9766 | 0.02238625 | 0.03592714 | 0.02206435 | 0.02711644 | 0.02196733 | 0.02600418
772.4771 | 0.0197164 | 0.02422363 | 0.02591606 | 0.01410257 | 0.02131866 | 0.01966151
772.9775 | 0.02432692 | 0.03824988 | 0.01925852 | 0.02066074 | 0.02368266 | 0.01879842
773.4779 | 0.01988656 | 0.03703896 | 0.01514 | 0.03029774 | 0.03350067 | 0.01976711
773.9783 | 0.01990733 | 0.03171186 | 0.01788417 | 0.02181505 | 0.02423562 | 0.02266374
774.4787 | 0.02212295 | 0.02728131 | 0.01564429 | 0.018069 | 0.025861 | 0.02445348
774.9791 | 0.0231621 | 0.03186715 | 0.0172092 | 0.01797313 | 0.01785895 | 0.01956052
775.4796 | 0.02139419 | 0.03029022 | 0.01754939 | 0.02463912 | 0.03071831 | 0.02505791
775.98 | 0.02353616 | 0.02714796 | 0.01985508 | 0.02745462 | 0.02711036 | 0.02623792
776.4804 | 0.02211035 | 0.03128764 | 0.02173081 | 0.01839191 | 0.03159728 | 0.02716178
776.9808 | 0.0239857 | 0.02914145 | 0.01826062 | 0.02498463 | 0.02810388 | 0.01942437
777.4812 | 0.0242913 | 0.0226716 | 0.0204804 | 0.02088188 | 0.02579402 | 0.0248331
777.9817 | 0.01810296 | 0.03023767 | 0.02090763 | 0.02543644 | 0.02287355 | 0.02565042
778.4821 | 0.01889515 | 0.02976584 | 0.02034051 | 0.02796074 | 0.02571874 | 0.02636249
778.9825 | 0.02206949 | 0.03855632 | 0.02104839 | 0.02450727 | 0.02137376 | 0.02563889
779.4829 | 0.0267009 | 0.02721131 | 0.02351183 | 0.02467237 | 0.0323829 | 0.03103437
779.9833 | 0.0260041 | 0.03037894 | 0.01584352 | 0.02838007 | 0.02711727 | 0.02425893
780.4837 | 0.02627889 | 0.03340366 | 0.01928539 | 0.02409239 | 0.02898157 | 0.02012026
780.9842 | 0.03029492 | 0.03071112 | 0.02611571 | 0.02526666 | 0.02401928 | 0.02841873
781.4846 | 0.02185846 | 0.0255683 | 0.02192624 | 0.0255803 | 0.02093123 | 0.02921982
781.985 | 0.02820055 | 0.03362461 | 0.015573 | 0.02684223 | 0.02632247 | 0.02907517
782.4854 | 0.01560724 | 0.0316164 | 0.0226222 | 0.02094069 | 0.02412305 | 0.03339221
782.9858 | 0.01770889 | 0.02563515 | 0.01955369 | 0.01880688 | 0.02318701 | 0.02279481
783.4862 | 0.02572566 | 0.02500854 | 0.02545545 | 0.01973882 | 0.0250231 | 0.02640546
783.9867 | 0.02569402 | 0.03113258 | 0.01227762 | 0.02229602 | 0.02762261 | 0.02311999
784.4871 | 0.01245847 | 0.02968065 | 0.03196671 | 0.02061907 | 0.02485846 | 0.03129333
784.9875 | 0.02787685 | 0.02999755 | 0.01776964 | 0.02612979 | 0.02691509 | 0.02214613
785.4879 | 0.02637639 | 0.02559335 | 0.01886265 | 0.01801473 | 0.01757 | 0.02586956
785.9883 | 0.02100467 | 0.03078061 | 0.01920453 | 0.02409723 | 0.01761822 | 0.02013305
786.4887 | 0.02033141 | 0.02261311 | 0.02329914 | 0.02402001 | 0.02499549 | 0.02448147
786.9892 | 0.02001917 | 0.02592767 | 0.01996465 | 0.01811305 | 0.02143968 | 0.02431149
787.4896 | 0.01766411 | 0.02585514 | 0.01770319 | 0.01509663 | 0.01280911 | 0.02461392
787.99 | 0.01716092 | 0.0189573 | 0.0228089 | 0.02425156 | 0.02414755 | 0.01712074
788.4904 | 0.01848489 | 0.02939283 | 0.01512308 | 0.01736246 | 0.02026508 | 0.02060284
788.9908 | 0.01909439 | 0.02152875 | 0.02197264 | 0.02203682 | 0.0254417 | 0.02404395
789.4912 | 0.01527914 | 0.01974747 | 0.01602996 | 0.02022525 | 0.02001102 | 0.02652948
789.9917 | 0.01662964 | 0.01977496 | 0.01602398 | 0.01256615 | 0.02562853 | 0.0186376
790.4921 | 0.0212601 | 0.01880944 | 0.0137655 | 0.02428524 | 0.01469016 | 0.02660183
790.9925 | 0.01578669 | 0.0265581 | 0.01408935 | 0.02160009 | 0.02490623 | 0.02714658
791.4929 | 0.01179881 | 0.03014431 | 0.01136154 | 0.01686478 | 0.02186854 | 0.02263778
791.9933 | 0.01701617 | 0.02401914 | 0.01434342 | 0.01888382 | 0.01828454 | 0.02193053
792.4937 | 0.01718933 | 0.0229981 | 0.005243658 | 0.02235995 | 0.02308417 | 0.02329687
792.9942 | 0.01558417 | 0.02055652 | 0.01695021 | 0.01950452 | 0.01685015 | 0.01670805
793.4946 | 0.006718934 | 0.02262608 | 0.01543918 | 0.008332942 | 0.01917288 | 0.01179478
793.995 | 0.01463206 | 0.02293273 | 0.01255855 | 0.02136874 | 0.0201256 | 0.01494416
794.4954 | 0.003016923 | 0.02593179 | 0.01433701 | 0.02025165 | 0.0225426 | 0.01407675
794.9958 | 0.01409979 | 0.02403648 | 0.01512952 | 0.02151663 | 0.02129069 | 0.01404976
795.4962 | 0.01334774 | 0.02527973 | 0.01121105 | 0.01246484 | 0.01670285 | 0.02159486
795.9967 | 0.01912399 | 0.02180244 | 0.0110529 | 0.0142906 | 0.01476224 | 0.02085651
796.4971 | 0.02012374 | 0.01718127 | 0.01836514 | 0.02228396 | 0.01513058 | 0.01765631
796.9975 | 0.01363462 | 0.02297661 | 0.01134604 | 0.01641885 | 0.02088633 | 0.02241214
797.4979 | 0.01730663 | 0.02581803 | 0.0173874 | 0.02006629 | 0.02824234 | 0.01486397
797.9983 | 0.01861234 | 0.02093458 | 0.01136424 | 0.01808467 | 0.01577533 | 0.01537947
798.4987 | 0.01846778 | 0.02206261 | 0.0163982 | 0.02086118 | 0.02476054 | 0.01610403
798.9992 | 0.01407107 | 0.02885781 | 0.01056818 | 0.01551123 | 0.02156425 | 0.01613812
799.4996 | 0.02051633 | 0.01647386 | 0.01858767 | 0.01379576 | 0.02222895 | 0.02213178
800 | 0.01007559 | 0.02948973 | 0.02023493 | 0.01545527 | 0.01938111 | 0.01484252

## PL_Spectra
Wavelength_nm | Pristine ZnO | Pristine Co₃O₄/C | S-scheme Heterostructure
340 | 8 | 10 | 2
340.5008 | 18 | 10 | 10
341.0016 | 28 | 14 | 14
341.5024 | 14 | 10 | 22
342.0032 | 6 | 2 | 14
342.504 | 16 | 16 | 18
343.0048 | 4 | 8 | 14
343.5057 | 10 | 8 | 26
344.0065 | 18 | 22 | 14
344.5073 | 18 | 8 | 8
345.0081 | 8 | 16 | 6
345.5089 | 6 | 14 | 10
346.0097 | 26 | 24 | 10
346.5105 | 0 | 8 | 8
347.0113 | 8 | 8 | 2
347.5121 | 12 | 14 | 2
348.0129 | 6 | 10 | 14
348.5137 | 10 | 14 | 4
349.0145 | 8 | 6 | 2
349.5153 | 4 | 6 | 24
350.0162 | 18 | 16 | 6
350.517 | 10 | 12 | 14
351.0178 | 6 | 10 | 2
351.5186 | 12 | 26 | 10
352.0194 | 12 | 10 | 10
352.5202 | 20 | 22 | 4
353.021 | 14 | 10 | 14
353.5218 | 12 | 20 | 12
354.0226 | 10 | 6 | 12
354.5234 | 2 | 2 | 8
355.0242 | 14 | 18 | 10
355.525 | 4 | 0 | 14
356.0258 | 18 | 4 | 8
356.5267 | 10 | 16 | 14
357.0275 | 10 | 8 | 6
357.5283 | 16 | 14 | 22
358.0291 | 16 | 12 | 10
358.5299 | 16 | 18 | 18
359.0307 | 20 | 8 | 10
359.5315 | 14 | 20 | 6
360.0323 | 22 | 10 | 18
360.5331 | 18 | 12 | 14
361.0339 | 14 | 34 | 18
361.5347 | 34 | 26 | 16
362.0355 | 42 | 26 | 12
362.5363 | 54 | 32 | 18
363.0372 | 30 | 18 | 28
363.538 | 68 | 28 | 30
364.0388 | 16 | 40 | 22
364.5396 | 30 | 38 | 16
365.0404 | 32 | 14 | 10
365.5412 | 14 | 16 | 10
366.042 | 14 | 20 | 24
366.5428 | 20 | 22 | 12
367.0436 | 32 | 6 | 12
367.5444 | 8 | 10 | 4
368.0452 | 16 | 12 | 14
368.546 | 16 | 8 | 16
369.0468 | 8 | 8 | 18
369.5477 | 14 | 16 | 10
370.0485 | 10 | 28 | 14
370.5493 | 2 | 6 | 2
371.0501 | 16 | 4 | 12
371.5509 | 10 | 12 | 12
372.0517 | 16 | 14 | 12
372.5525 | 10 | 14 | 16
373.0533 | 8 | 20 | 30
373.5541 | 18 | 14 | 20
374.0549 | 10 | 18 | 18
374.5557 | 6 | 12 | 18
375.0565 | 16 | 14 | 4
375.5574 | 6 | 10 | 8
376.0582 | 10 | 6 | 10
376.559 | 6 | 4 | 10
377.0598 | 16 | 6 | 2
377.5606 | 14 | 4 | 6
378.0614 | 16 | 16 | 8
378.5622 | 6 | 20 | 8
379.063 | 6 | 12 | 8
379.5638 | 12 | 20 | 6
380.0646 | 14 | 14 | 8
380.5654 | 6 | 14 | 10
381.0662 | 4 | 16 | 16
381.567 | 14 | 18 | 18
382.0679 | 8 | 12 | 12
382.5687 | 10 | 8 | 6
383.0695 | 18 | 2 | 14
383.5703 | 18 | 12 | 10
384.0711 | 6 | 16 | 12
384.5719 | 20 | 22 | 4
385.0727 | 10 | 8 | 4
385.5735 | 4 | 6 | 16
386.0743 | 6 | 12 | 12
386.5751 | 10 | 14 | 10
387.0759 | 10 | 6 | 10
387.5767 | 14 | 8 | 24
388.0775 | 16 | 30 | 10
388.5784 | 14 | 12 | 16
389.0792 | 14 | 20 | 8
389.58 | 12 | 10 | 6
390.0808 | 24 | 12 | 20
390.5816 | 6 | 8 | 20
391.0824 | 8 | 12 | 14
391.5832 | 22 | 22 | 16
392.084 | 12 | 18 | 6
392.5848 | 18 | 10 | 8
393.0856 | 10 | 16 | 16
393.5864 | 14 | 28 | 6
394.0872 | 14 | 14 | 4
394.588 | 16 | 16 | 10
395.0889 | 8 | 8 | 16
395.5897 | 26 | 10 | 10
396.0905 | 36 | 22 | 4
396.5913 | 18 | 10 | 16
397.0921 | 4 | 16 | 22
397.5929 | 18 | 12 | 4
398.0937 | 16 | 2 | 14
398.5945 | 32 | 20 | 18
399.0953 | 12 | 24 | 6
399.5961 | 26 | 10 | 2
400.0969 | 12 | 12 | 12
400.5977 | 8 | 18 | 14
401.0985 | 16 | 16 | 0
401.5994 | 24 | 22 | 16
402.1002 | 24 | 16 | 12
402.601 | 8 | 18 | 12
403.1018 | 22 | 10 | 10
403.6026 | 16 | 6 | 18
404.1034 | 24 | 28 | 16
404.6042 | 32 | 26 | 2
405.105 | 42 | 12 | 12
405.6058 | 18 | 12 | 8
406.1066 | 28 | 12 | 12
406.6074 | 22 | 22 | 14
407.1082 | 12 | 16 | 8
407.609 | 20 | 12 | 6
408.1099 | 24 | 12 | 18
408.6107 | 24 | 14 | 8
409.1115 | 36 | 28 | 10
409.6123 | 34 | 22 | 8
410.1131 | 46 | 30 | 12
410.6139 | 26 | 28 | 6
411.1147 | 28 | 22 | 20
411.6155 | 34 | 18 | 26
412.1163 | 34 | 30 | 16
412.6171 | 24 | 8 | 16
413.1179 | 36 | 22 | 18
413.6187 | 40 | 20 | 14
414.1195 | 30 | 22 | 14
414.6204 | 38 | 18 | 16
415.1212 | 46 | 30 | 16
415.622 | 50 | 46 | 12
416.1228 | 54 | 26 | 24
416.6236 | 66 | 32 | 20
417.1244 | 50 | 20 | 14
417.6252 | 60 | 20 | 24
418.126 | 56 | 42 | 32
418.6268 | 60 | 30 | 28
419.1276 | 62 | 42 | 26
419.6284 | 54 | 32 | 20
420.1292 | 64 | 52 | 28
420.63 | 70 | 56 | 22
421.1309 | 94 | 46 | 24
421.6317 | 110 | 54 | 26
422.1325 | 90 | 66 | 40
422.6333 | 108 | 76 | 34
423.1341 | 114 | 48 | 32
423.6349 | 120 | 60 | 28
424.1357 | 150 | 54 | 28
424.6365 | 120 | 68 | 40
425.1373 | 132 | 68 | 36
425.6381 | 126 | 94 | 56
426.1389 | 94 | 72 | 56
426.6397 | 136 | 106 | 44
427.1405 | 164 | 92 | 582.0631
427.6414 | 172 | 76 | 22
428.1422 | 170 | 80 | 48
428.643 | 218 | 110 | 62
429.1438 | 220 | 88 | 40
429.6446 | 220 | 104 | 66
430.1454 | 242 | 150 | 78
430.6462 | 290 | 136 | 68
431.147 | 254 | 134 | 74
431.6478 | 282 | 172 | 58
432.1486 | 308 | 136 | 90
432.6494 | 330 | 140 | 96
433.1502 | 334 | 138 | 100
433.6511 | 316 | 196 | 114
434.1519 | 382 | 174 | 90
434.6527 | 398 | 206 | 110
435.1535 | 412 | 224 | 118
435.6543 | 428 | 244 | 110
436.1551 | 456 | 262 | 90
436.6559 | 494 | 224 | 130
437.1567 | 568 | 212 | 150
437.6575 | 596 | 252 | 128
438.1583 | 584 | 294 | 188
438.6591 | 630 | 264 | 132
439.1599 | 652 | 354 | 184
439.6607 | 672 | 300 | 170
440.1616 | 732 | 332 | 160
440.6624 | 754 | 346 | 192
441.1632 | 896 | 420 | 222
441.664 | 884 | 396 | 162
442.1648 | 920 | 422 | 242
442.6656 | 996 | 412 | 254
443.1664 | 986 | 454 | 218
443.6672 | 1022 | 470 | 248
444.168 | 1142 | 476 | 262
444.6688 | 1128 | 494 | 286
445.1696 | 1170 | 566 | 308
445.6704 | 1234 | 604 | 284
446.1712 | 1310 | 588 | 376
446.6721 | 1270 | 618 | 346
447.1729 | 1340 | 602 | 306
447.6737 | 1482 | 686 | 330
448.1745 | 1428 | 676 | 388
448.6753 | 1580 | 766 | 410
449.1761 | 1628 | 734 | 332
449.6769 | 1658 | 740 | 406
450.1777 | 1666 | 772 | 460
450.6785 | 1704 | 872 | 402
451.1793 | 1712 | 912 | 464
451.6801 | 1860 | 912 | 512
452.1809 | 1962 | 992 | 474
452.6817 | 1944 | 1048 | 476
453.1826 | 2082 | 1048 | 526
453.6834 | 2056 | 1008 | 594
454.1842 | 2202 | 988 | 586
454.685 | 2158 | 1098 | 570
455.1858 | 2316 | 1150 | 592
455.6866 | 2432 | 1264 | 566
456.1874 | 2442 | 1312 | 576
456.6882 | 2442 | 1274 | 602
457.189 | 2426 | 1164 | 668
457.6898 | 2560 | 1390 | 632
458.1906 | 2648 | 1394 | 716
458.6914 | 2670 | 1406 | 702
459.1922 | 2734 | 1434 | 724
459.6931 | 2860 | 1518 | 728
460.1939 | 2770 | 1524 | 714
460.6947 | 2806 | 1520 | 836
461.1955 | 2808 | 1530 | 730
461.6963 | 2888 | 1622 | 796
462.1971 | 2960 | 1586 | 874
462.6979 | 2956 | 1664 | 842
463.1987 | 2914 | 1770 | 866
463.6995 | 3060 | 1760 | 938
464.2003 | 3098 | 1774 | 952
464.7011 | 3054 | 1788 | 938
465.2019 | 3148 | 1870 | 868
465.7027 | 3256 | 1890 | 930
466.2036 | 3128 | 1842 | 912
466.7044 | 3132 | 1848 | 920
467.2052 | 3284 | 1874 | 960
467.706 | 3236 | 1924 | 924
468.2068 | 3254 | 2030 | 946
468.7076 | 3116 | 1980 | 940
469.2084 | 3228 | 1846 | 952
469.7092 | 3056 | 1966 | 924
470.21 | 3074 | 2070 | 978
470.7108 | 3142 | 1938 | 990
471.2116 | 3224 | 2160 | 940
471.7124 | 3168 | 2042 | 954
472.2132 | 3114 | 2076 | 1014
472.7141 | 3270 | 2154 | 972
473.2149 | 3162 | 2186 | 988
473.7157 | 3170 | 2158 | 1026
474.2165 | 3172 | 2120 | 1032
474.7173 | 3174 | 2118 | 1058
475.2181 | 3110 | 2190 | 1008
475.7189 | 3082 | 2092 | 972
476.2197 | 2926 | 2030 | 1006
476.7205 | 3160 | 2142 | 956
477.2213 | 3152 | 2274 | 1002
477.7221 | 2972 | 2118 | 1058
478.2229 | 3094 | 2052 | 996
478.7237 | 2972 | 2230 | 928
479.2246 | 3006 | 2240 | 920
479.7254 | 2876 | 2158 | 952
480.2262 | 2968 | 2102 | 936
480.727 | 2902 | 2188 | 934
481.2278 | 2866 | 2140 | 868
481.7286 | 2872 | 2080 | 930
482.2294 | 2748 | 2072 | 896
482.7302 | 2660 | 2084 | 966
483.231 | 2798 | 2070 | 922
483.7318 | 2702 | 2116 | 870
484.2326 | 2752 | 2138 | 914
484.7334 | 2702 | 2034 | 898
485.2342 | 2524 | 1988 | 860
485.7351 | 2662 | 1990 | 810
486.2359 | 2562 | 2094 | 898
486.7367 | 2466 | 2014 | 810
487.2375 | 2430 | 1900 | 856
487.7383 | 2378 | 2046 | 818
488.2391 | 2468 | 2068 | 820
488.7399 | 2308 | 2018 | 852
489.2407 | 2360 | 1994 | 778
489.7415 | 2336 | 1898 | 824
490.2423 | 2170 | 1948 | 840
490.7431 | 2400 | 1940 | 814
491.2439 | 2234 | 1780 | 780
491.7447 | 2300 | 1968 | 800
492.2456 | 2170 | 1854 | 776
492.7464 | 2052 | 1802 | 742
493.2472 | 2098 | 1880 | 750
493.748 | 2002 | 1808 | 736
494.2488 | 2040 | 1854 | 724
494.7496 | 2040 | 1648 | 826
495.2504 | 1932 | 1642 | 742
495.7512 | 1818 | 1656 | 762
496.252 | 1902 | 1640 | 720
496.7528 | 1786 | 1730 | 664
497.2536 | 1874 | 1602 | 686
497.7544 | 1862 | 1526 | 612
498.2553 | 1872 | 1544 | 708
498.7561 | 1762 | 1570 | 722
499.2569 | 1640 | 1536 | 612
499.7577 | 1706 | 1542 | 604
500.2585 | 1680 | 1506 | 676
500.7593 | 1642 | 1366 | 638
501.2601 | 1586 | 1494 | 624
501.7609 | 1552 | 1474 | 572
502.2617 | 1556 | 1536 | 590
502.7625 | 1470 | 1468 | 636
503.2633 | 1626 | 1408 | 606
503.7641 | 1370 | 1352 | 560
504.2649 | 1460 | 1472 | 536
504.7658 | 1482 | 1262 | 594
505.2666 | 1418 | 1396 | 578
505.7674 | 1362 | 1290 | 518
506.2682 | 1356 | 1304 | 496
506.769 | 1320 | 1288 | 506
507.2698 | 1318 | 1220 | 548
507.7706 | 1332 | 1170 | 486
508.2714 | 1238 | 1274 | 510
508.7722 | 1374 | 1204 | 504
509.273 | 1222 | 1236 | 468
509.7738 | 1280 | 1178 | 500
510.2746 | 1212 | 1216 | 490
510.7754 | 1264 | 1128 | 432
511.2763 | 1324 | 1128 | 520
511.7771 | 1198 | 1096 | 490
512.2779 | 1274 | 1156 | 466
512.7787 | 1114 | 1086 | 432
513.2795 | 1268 | 1012 | 424
513.7803 | 1158 | 1048 | 422
514.2811 | 1210 | 990 | 424
514.7819 | 1188 | 1032 | 426
515.2827 | 1122 | 994 | 384
515.7835 | 1132 | 1000 | 416
516.2843 | 1178 | 956 | 382
516.7851 | 1100 | 994 | 428
517.2859 | 1188 | 1082 | 428
517.7868 | 1088 | 994 | 378
518.2876 | 1092 | 984 | 408
518.7884 | 1002 | 898 | 428
519.2892 | 1040 | 978 | 364
519.79 | 1086 | 938 | 402
520.2908 | 1048 | 866 | 356
520.7916 | 1130 | 954 | 364
521.2924 | 1032 | 914 | 334
521.7932 | 1044 | 870 | 396
522.294 | 1126 | 822 | 356
522.7948 | 1016 | 902 | 396
523.2956 | 1020 | 846 | 332
523.7964 | 974 | 840 | 372
524.2973 | 994 | 890 | 356
524.7981 | 1008 | 864 | 324
525.2989 | 980 | 850 | 330
525.7997 | 960 | 844 | 348
526.3005 | 1042 | 830 | 338
526.8013 | 1046 | 808 | 328
527.3021 | 1024 | 820 | 332
527.8029 | 946 | 724 | 288
528.3037 | 1026 | 808 | 282
528.8045 | 948 | 744 | 342
529.3053 | 1074 | 776 | 356
529.8061 | 978 | 792 | 354
530.3069 | 904 | 816 | 312
530.8078 | 944 | 772 | 300
531.3086 | 906 | 782 | 318
531.8094 | 954 | 726 | 316
532.3102 | 958 | 726 | 304
532.811 | 954 | 766 | 314
533.3118 | 920 | 766 | 290
533.8126 | 964 | 782 | 326
534.3134 | 940 | 728 | 336
534.8142 | 912 | 726 | 350
535.315 | 934 | 690 | 326
535.8158 | 906 | 632 | 302
536.3166 | 908 | 770 | 358
536.8174 | 900 | 642 | 328
537.3183 | 968 | 698 | 330
537.8191 | 874 | 714 | 288
538.3199 | 988 | 744 | 338
538.8207 | 816 | 646 | 320
539.3215 | 892 | 670 | 306
539.8223 | 866 | 690 | 282
540.3231 | 906 | 664 | 326
540.8239 | 896 | 612 | 288
541.3247 | 904 | 688 | 276
541.8255 | 940 | 646 | 318
542.3263 | 932 | 754 | 274
542.8271 | 828 | 684 | 244
543.3279 | 846 | 702 | 292
543.8288 | 984 | 734 | 262
544.3296 | 892 | 622 | 316
544.8304 | 836 | 678 | 308
545.3312 | 852 | 670 | 258
545.832 | 912 | 720 | 254
546.3328 | 898 | 632 | 302
546.8336 | 908 | 690 | 270
547.3344 | 868 | 682 | 246
547.8352 | 860 | 552 | 272
548.336 | 794 | 708 | 260
548.8368 | 878 | 616 | 246
549.3376 | 806 | 632 | 230
549.8384 | 828 | 628 | 278
550.3393 | 808 | 714 | 258
550.8401 | 760 | 588 | 270
551.3409 | 860 | 656 | 240
551.8417 | 862 | 596 | 222
552.3425 | 832 | 642 | 282
552.8433 | 768 | 642 | 240
553.3441 | 822 | 574 | 238
553.8449 | 810 | 636 | 252
554.3457 | 758 | 578 | 266
554.8465 | 778 | 534 | 260
555.3473 | 878 | 672 | 280
555.8481 | 726 | 646 | 230
556.3489 | 738 | 632 | 218
556.8498 | 760 | 610 | 218
557.3506 | 834 | 596 | 264
557.8514 | 848 | 614 | 246
558.3522 | 736 | 1759.772 | 218
558.853 | 816 | 540 | 204
559.3538 | 650 | 636 | 210
559.8546 | 726 | 642 | 248
560.3554 | 718 | 614 | 288
560.8562 | 738 | 580 | 246
561.357 | 656 | 590 | 242
561.8578 | 758 | 636 | 256
562.3586 | 692 | 562 | 198
562.8595 | 706 | 612 | 250
563.3603 | 764 | 558 | 236
563.8611 | 690 | 604 | 182
564.3619 | 692 | 600 | 218
564.8627 | 704 | 630 | 216
565.3635 | 724 | 568 | 222
565.8643 | 630 | 586 | 212
566.3651 | 666 | 560 | 210
566.8659 | 682 | 542 | 230
567.3667 | 648 | 552 | 226
567.8675 | 668 | 588 | 158
568.3683 | 640 | 538 | 218
568.8691 | 660 | 560 | 220
569.37 | 594 | 516 | 194
569.8708 | 602 | 580 | 164
570.3716 | 622 | 562 | 174
570.8724 | 644 | 518 | 230
571.3732 | 622 | 512 | 174
571.874 | 636 | 538 | 202
572.3748 | 594 | 510 | 214
572.8756 | 612 | 560 | 180
573.3764 | 592 | 480 | 178
573.8772 | 578 | 524 | 170
574.378 | 536 | 508 | 190
574.8788 | 554 | 450 | 198
575.3796 | 548 | 532 | 164
575.8805 | 532 | 506 | 176
576.3813 | 530 | 432 | 172
576.8821 | 524 | 538 | 200
577.3829 | 552 | 446 | 166
577.8837 | 544 | 450 | 152
578.3845 | 546 | 516 | 200
578.8853 | 558 | 506 | 160
579.3861 | 554 | 454 | 170
579.8869 | 500 | 482 | 148
580.3877 | 570 | 444 | 178
580.8885 | 532 | 432 | 148
581.3893 | 484 | 408 | 198
581.8901 | 498 | 446 | 164
582.391 | 444 | 462 | 146
582.8918 | 468 | 388 | 146
583.3926 | 526 | 396 | 132
583.8934 | 504 | 414 | 170
584.3942 | 508 | 414 | 128
584.895 | 446 | 392 | 146
585.3958 | 458 | 444 | 154
585.8966 | 476 | 454 | 164
586.3974 | 480 | 394 | 138
586.8982 | 382 | 430 | 134
587.399 | 372 | 378 | 166
587.8998 | 444 | 342 | 126
588.4006 | 426 | 356 | 174
588.9015 | 374 | 402 | 140
589.4023 | 432 | 368 | 154
589.9031 | 368 | 398 | 124
590.4039 | 420 | 308 | 114
590.9047 | 406 | 320 | 114
591.4055 | 410 | 334 | 108
591.9063 | 418 | 346 | 138
592.4071 | 332 | 356 | 124
592.9079 | 358 | 370 | 96
593.4087 | 398 | 336 | 114
593.9095 | 388 | 380 | 108
594.4103 | 1855.359 | 342 | 122
594.9111 | 342 | 312 | 120
595.412 | 360 | 348 | 134
595.9128 | 368 | 328 | 80
596.4136 | 324 | 382 | 116
596.9144 | 348 | 290 | 122
597.4152 | 286 | 320 | 104
597.916 | 308 | 292 | 108
598.4168 | 354 | 300 | 122
598.9176 | 294 | 280 | 92
599.4184 | 296 | 270 | 114
599.9192 | 312 | 286 | 108
600.42 | 348 | 278 | 78
600.9208 | 342 | 268 | 72
601.4216 | 292 | 252 | 106
601.9225 | 296 | 270 | 68
602.4233 | 288 | 282 | 88
602.9241 | 288 | 284 | 86
603.4249 | 296 | 292 | 64
603.9257 | 280 | 1035.347 | 80
604.4265 | 274 | 274 | 78
604.9273 | 270 | 260 | 84
605.4281 | 262 | 278 | 78
605.9289 | 268 | 266 | 62
606.4297 | 298 | 240 | 66
606.9305 | 204 | 230 | 64
607.4313 | 268 | 224 | 78
607.9321 | 220 | 226 | 82
608.433 | 246 | 234 | 50
608.9338 | 198 | 246 | 58
609.4346 | 230 | 192 | 68
609.9354 | 234 | 206 | 82
610.4362 | 222 | 220 | 56
610.937 | 192 | 264 | 82
611.4378 | 192 | 210 | 76
611.9386 | 208 | 188 | 60
612.4394 | 206 | 216 | 48
612.9402 | 252 | 208 | 78
613.441 | 206 | 236 | 78
613.9418 | 212 | 210 | 38
614.4426 | 222 | 202 | 76
614.9435 | 198 | 198 | 54
615.4443 | 198 | 202 | 54
615.9451 | 192 | 208 | 70
616.4459 | 184 | 158 | 68
616.9467 | 170 | 204 | 56
617.4475 | 176 | 186 | 52
617.9483 | 158 | 154 | 58
618.4491 | 200 | 194 | 74
618.9499 | 152 | 168 | 54
619.4507 | 148 | 166 | 74
619.9515 | 140 | 184 | 68
620.4523 | 158 | 144 | 60
620.9532 | 164 | 136 | 64
621.454 | 126 | 152 | 56
621.9548 | 116 | 154 | 60
622.4556 | 144 | 144 | 42
622.9564 | 148 | 166 | 60
623.4572 | 128 | 176 | 38
623.958 | 112 | 138 | 54
624.4588 | 92 | 146 | 40
624.9596 | 138 | 140 | 30
625.4604 | 132 | 144 | 38
625.9612 | 102 | 122 | 46
626.462 | 130 | 136 | 50
626.9628 | 116 | 104 | 54
627.4637 | 106 | 118 | 22
627.9645 | 106 | 128 | 40
628.4653 | 126 | 114 | 50
628.9661 | 142 | 98 | 48
629.4669 | 122 | 128 | 80
629.9677 | 66 | 100 | 44
630.4685 | 132 | 108 | 44
630.9693 | 80 | 110 | 38
631.4701 | 108 | 110 | 44
631.9709 | 80 | 120 | 40
632.4717 | 88 | 118 | 22
632.9725 | 90 | 124 | 34
633.4733 | 96 | 108 | 58
633.9742 | 102 | 114 | 24
634.475 | 78 | 136 | 40
634.9758 | 86 | 84 | 22
635.4766 | 82 | 108 | 28
635.9774 | 98 | 84 | 32
636.4782 | 80 | 112 | 26
636.979 | 68 | 110 | 42
637.4798 | 66 | 96 | 28
637.9806 | 58 | 76 | 50
638.4814 | 76 | 88 | 38
638.9822 | 82 | 80 | 26
639.483 | 50 | 62 | 30
639.9838 | 58 | 80 | 40
640.4847 | 78 | 60 | 28
640.9855 | 66 | 82 | 36
641.4863 | 74 | 78 | 24
641.9871 | 66 | 72 | 38
642.4879 | 42 | 74 | 10
642.9887 | 64 | 54 | 30
643.4895 | 68 | 54 | 28
643.9903 | 56 | 50 | 26
644.4911 | 46 | 58 | 16
644.9919 | 40 | 44 | 16
645.4927 | 96 | 76 | 24
645.9935 | 56 | 52 | 32
646.4943 | 60 | 56 | 20
646.9952 | 46 | 64 | 16
647.496 | 62 | 64 | 16
647.9968 | 58 | 38 | 12
648.4976 | 56 | 64 | 16
648.9984 | 62 | 62 | 30
649.4992 | 52 | 60 | 20
650 | 54 | 62 | 12

## EIS_Fitted_Params
Sample | Rs_Ω | Rct_Ω | CPE_Q_F_s^(α-1) | CPE_α | σ_Warburg_Ω_s^-0.5 | χ²
Pristine ZnO | 14.2 | 342 | 2.1e-05 | 0.84 | 8 | 0.0017
Pristine Co₃O₄/C | 11.8 | 245 | 3.2e-05 | 0.86 | 6.5 | 0.0052
5% Hetero | 10.5 | 178 | 4.1e-05 | 0.87 | 5 | 0.0030
10% Hetero | 9.3 | 128 | 5.3e-05 | 0.88 | 4.2 | 0.0049
15% Hetero (Optimal) | 8.1 | 82 | 7.2e-05 | 0.9 | 3 | 0.0011
20% Hetero | 8.8 | 108 | 5.8e-05 | 0.89 | 3.8 | 0.0016

## H2_Triplicate
Time_h | Dark control_mean | Dark control_std | Dark control_run1 | Dark control_run2 | Dark control_run3 | Pristine ZnO_mean | Pristine ZnO_std | Pristine ZnO_run1 | Pristine ZnO_run2 | Pristine ZnO_run3 | Pristine Co₃O₄/C_mean | Pristine Co₃O₄/C_std | Pristine Co₃O₄/C_run1 | Pristine Co₃O₄/C_run2 | Pristine Co₃O₄/C_run3 | 5%_mean | 5%_std | 5%_run1 | 5%_run2 | 5%_run3 | 10%_mean | 10%_std | 10%_run1 | 10%_run2 | 10%_run3 | 15% (Optimal)_mean | 15% (Optimal)_std | 15% (Optimal)_run1 | 15% (Optimal)_run2 | 15% (Optimal)_run3 | 20%_mean | 20%_std | 20%_run1 | 20%_run2 | 20%_run3
0 | 0 | 0 | 0 | 0 | 0 | 0 | 0 | 0 | 0 | 0 | 0 | 0 | 0 | 0 | 0 | 0 | 0 | 0 | 0 | 0 | 0 | 0 | 0 | 0 | 0 | 0 | 0 | 0 | 0 | 0 | 0 | 0 | 0 | 0 | 0
0.5 | 1.986456 | 0.1368345 | 1.83487 | 1.958078 | 2.166421 | 226.6336 | 12.10716 | 226.6375 | 241.4599 | 211.8035 | 375.9648 | 8.149471 | 378.8483 | 364.8594 | 384.1865 | 508.5536 | 3.170256 | 504.404 | 512.0987 | 509.158 | 740.8506 | 25.08457 | 754.7513 | 705.6348 | 762.1655 | 1137.509 | 46.71181 | 1171.366 | 1169.706 | 1071.456 | 855.9767 | 8.364161 | 860.7252 | 844.2202 | 862.9848
1 | 3.990585 | 0.2138517 | 3.760405 | 3.935787 | 4.275562 | 454.3639 | 29.492 | 447.3147 | 493.489 | 422.2879 | 760.4639 | 20.95617 | 762.9101 | 733.6624 | 784.8192 | 1021.112 | 13.99854 | 1004.766 | 1038.957 | 1019.614 | 1481.211 | 31.77879 | 1473.476 | 1446.739 | 1523.419 | 2288.808 | 84.11709 | 2343.483 | 2352.966 | 2169.974 | 1684.856 | 26.73382 | 1720.955 | 1657.075 | 1676.538
1.5 | 6.030368 | 0.2488501 | 5.732468 | 6.017049 | 6.341588 | 679.6675 | 41.45076 | 683.5689 | 728.3708 | 627.0627 | 1149.785 | 40.88698 | 1137.296 | 1107.136 | 1204.924 | 1510.845 | 36.1546 | 1460.796 | 1544.93 | 1526.808 | 2212.455 | 44.0419 | 2154.696 | 2221.148 | 2261.521 | 3452.437 | 143.4974 | 3435.184 | 3636.176 | 3285.953 | 2529.669 | 51.51617 | 2563.192 | 2456.889 | 2568.926
2 | 8.065957 | 0.2952658 | 7.721802 | 8.033241 | 8.442829 | 917.1292 | 42.72863 | 919.3988 | 968.2891 | 863.6996 | 1555.942 | 42.08285 | 1555.899 | 1504.423 | 1607.504 | 2025.52 | 37.85435 | 1973.536 | 2062.588 | 2040.437 | 2888.361 | 52.73267 | 2832.048 | 2874.177 | 2958.858 | 4638.22 | 183.3946 | 4706.922 | 4820.456 | 4387.28 | 3377.157 | 91.86734 | 3506.932 | 3306.943 | 3317.597
2.5 | 10.21312 | 0.3867304 | 9.704781 | 10.29256 | 10.64203 | 1150.429 | 59.79628 | 1156.101 | 1220.664 | 1074.523 | 1961.871 | 63.76575 | 1981.02 | 1875.98 | 2028.612 | 2494.525 | 68.12011 | 2408.199 | 2500.656 | 2574.72 | 3618.795 | 61.61184 | 3545.527 | 3614.589 | 3696.268 | 5803.564 | 178.938 | 5969.423 | 5886.152 | 5555.116 | 4229.204 | 103.9232 | 4369.933 | 4122.145 | 4195.533
3 | 12.09186 | 0.4669133 | 11.4802 | 12.18226 | 12.61313 | 1371.537 | 70.67504 | 1392.148 | 1445.931 | 1276.534 | 2354.011 | 42.3418 | 2366.956 | 2296.907 | 2398.17 | 2964.309 | 102.7085 | 2841.413 | 2958.703 | 3092.809 | 4386.529 | 72.91232 | 4299.587 | 4381.988 | 4478.012 | 6877.303 | 231.6994 | 7046.281 | 7035.944 | 6549.685 | 5112.838 | 116.6358 | 5164.658 | 4951.312 | 5222.545
3.5 | 14.00513 | 0.5367345 | 13.26618 | 14.2243 | 14.52491 | 1599.39 | 88.43813 | 1605.908 | 1704.298 | 1487.964 | 2769.556 | 53.65278 | 2772.699 | 2702.33 | 2833.639 | 3491.208 | 122.5436 | 3364.525 | 3452.134 | 3656.965 | 5091.012 | 110.4455 | 4993.546 | 5034.044 | 5245.445 | 7959.039 | 277.2147 | 8084.639 | 8217.86 | 7574.617 | 5937.995 | 157.1325 | 5985.472 | 5726.253 | 6102.26
4 | 16.09713 | 0.5238897 | 15.35748 | 16.42989 | 16.50403 | 1835.022 | 129.2884 | 1844.776 | 1988.264 | 1672.025 | 3139.445 | 102.1294 | 3159.062 | 3005.712 | 3253.559 | 3965.657 | 163.1228 | 3774.021 | 3950.253 | 4172.697 | 5893.493 | 126.5317 | 5987.836 | 5714.64 | 5978.002 | 9125.176 | 311.962 | 9181.498 | 9475.963 | 8718.067 | 6838.102 | 207.2096 | 6906.02 | 6557.274 | 7051.011
4.5 | 18.0421 | 0.5512979 | 17.32015 | 18.14814 | 18.658 | 2080.368 | 134.2557 | 2138.752 | 2207.638 | 1894.714 | 3543.949 | 92.60553 | 3556.212 | 3424.898 | 3650.737 | 4497.954 | 171.2936 | 4320.565 | 4443.778 | 4729.52 | 6663.042 | 150.879 | 6785.825 | 6450.521 | 6752.779 | 10460.06 | 261.3456 | 10434.88 | 10791.99 | 10153.31 | 7601.154 | 282.1433 | 7827.987 | 7203.454 | 7772.022
5 | 20.06477 | 0.7294149 | 19.11516 | 20.19064 | 20.8885 | 2273.711 | 143.2323 | 2306.135 | 2430.66 | 2084.338 | 3924.979 | 142.7775 | 3880.243 | 3776.826 | 4117.867 | 4956.264 | 187.6974 | 4788.749 | 4861.699 | 5218.346 | 7407.396 | 140.5849 | 7524.655 | 7209.72 | 7487.813 | 11683.55 | 95.74171 | 11672.84 | 11805.79 | 11572.01 | 8421.609 | 351.2709 | 8633.37 | 7926.557 | 8704.901

## AQY
Wavelength_nm | AQY_% | AQY_err
420 | 8.5 | 0.4
440 | 7.8 | 0.35
460 | 6.2 | 0.28
480 | 4.5 | 0.22
500 | 3 | 0.18
520 | 2 | 0.12
540 | 1.2 | 0.08
560 | 0.8 | 0.06
580 | 0.3 | 0.04
600 | 0.1 | 0.02

## CO2_Products
Time_h | CO | CH4 | CH3OH | HCOOH
0 | 0 | 0 | 0 | 0
0.5 | 5.9 | 0.9 | 0.15 | 0.28
1 | 12.4 | 2.1 | 0.38 | 0.58
1.5 | 20.1 | 3.9 | 0.62 | 0.92
2 | 29 | 6.3 | 0.9 | 1.32
2.5 | 38.8 | 9.2 | 1.22 | 1.75
3 | 49.5 | 12.8 | 1.58 | 2.22
3.5 | 61.2 | 16.8 | 1.98 | 2.74
4 | 73.8 | 21.2 | 2.42 | 3.3
4.5 | 87.5 | 26.3 | 2.9 | 3.92
5 | 102.5 | 32.5 | 3.4 | 4.6

## Stability
Cycle | H2_Rate_umol_g-1_h-1 | H2_Rate_Retention_% | CO_Rate_umol_g-1_h-1 | CO_Rate_Retention_% | Structural_Change
1 | 2340 | 100 | 58.7 | 100 | None
2 | 2321 | 99.2 | 58 | 98.8 | None
3 | 2303 | 98.4 | 57.2 | 97.4 | None
4 | 2287 | 97.7 | 56.5 | 96.3 | None
5 | 2235 | 95.5 | 54.9 | 93.5 | None

## Table4_H2_Comparison
Photocatalyst | H2_Rate | AQY_%
TiO2/g-C3N4 | 485 | 2.8
ZIF-8-ZnO/CdS | 1240 | 4.2
UiO-66-TiO2/CdS | 1567 | 5.1
This work | 2340 | 8.2

## Table6_CO2_Comparison
Photocatalyst | Type | CO_Rate
g-C3N4/NiO | Type-II | 32.5
BiOBr/Bi2WO6 | Z-scheme | 41.2
CdS/WO3 | S-scheme | 52.3
This work | S-scheme | 58.7

## Table7_Scavenger
Scavenger | Target | H2_Inhibition_% | CO_Inhibition_%
EDTA | h+ | 51.9 | 51.6
AgNO3 | e- | 80.5 | 79.4
BQ | O2- | 19 | 16.2
TBA | OH | 6.5 | 4.9

## Band_Positions
Component | Bandgap_eV | ECB_V_NHE | EVB_V_NHE | Work_Function_eV
A (Oxidation) | 2.85 | -0.603 | 2.247 | 5.3
B (Reduction) | 2.42 | -0.203 | 2.217 | 4.8